## Sheet1
Колонка_1 | Колонка_2 | Колонка_3 | Колонка_4
--Test Summary--
Full Path and File Name
Instrument Name | 7222 #2
Instrument Type | Consistometer
Instrument Serial Number | 128
Test Start Date | 04.09.2002
Test Start Time | 9:13:20
Test Stop Date | 04.09.2002
Test Stop Time | 14:38:26
Test Length | 5:25:06
Final Sample Time Offset | 5:25:00
Controller Schedule Name
Sampling Period | 60 seconds
Comments | MPa: 25(30min) T:62(30min), all premix, tap water
Information | WellID
Information | Customer | Kogalym
Information | CementClass | G
Information | CementMfr | Far East
Information | Additives | 0.7%NFL-2+0.15%TR-1
Information | Density | 1850
Information | BHCT | 62
Information | BHST | 64
Information | FluidLoss
Information | JobType | Hesitation Squeeze
Calculated Value | Thickening_Time | N/A
Calculated Value | Setting Time | N/A
Initial Temperature (C) | 27 C
Final Temperature (C) | 61 C
Initial Pressure (MPa) | 1 MPa
Final Pressure (MPa) | 26 MPa
Initial Consistency (Bc) | 15 Bc
Final Consistency (Bc) | 140 Bc
--Data--
Time (HH:MM:SS) | Temperature (C) | Pressure (MPa) | Consistency (Bc)
0:00:00 | 27 | 1 | 15
0:01:00 | 27 | 3 | 24
0:02:00 | 27 | 3 | 16
0:03:00 | 27 | 4 | 22
0:04:00 | 27 | 5 | 19
0:05:00 | 28 | 6 | 13
0:06:00 | 28 | 7 | 21
0:07:00 | 29 | 8 | 5
0:08:00 | 30 | 9 | 4
0:09:00 | 31 | 10 | 4
0:10:00 | 33 | 11 | 4
0:11:00 | 34 | 11 | 4
0:12:00 | 36 | 12 | 4
0:13:00 | 38 | 13 | 5
0:14:00 | 39 | 14 | 4
0:15:00 | 41 | 14 | 4
0:16:00 | 42 | 15 | 5
0:17:00 | 44 | 16 | 5
0:18:00 | 46 | 17 | 5
0:19:00 | 47 | 17 | 5
0:20:00 | 49 | 18 | 5
0:21:00 | 50 | 19 | 4
0:22:00 | 52 | 20 | 3
0:23:00 | 53 | 20 | 3
0:24:00 | 55 | 21 | 3
0:25:00 | 56 | 22 | 3
0:26:00 | 57 | 23 | 3
0:27:00 | 58 | 24 | 3
0:28:00 | 60 | 24 | 3
0:29:00 | 61 | 25 | 3
0:30:00 | 62 | 26 | 3
0:31:00 | 62 | 26 | 3
0:32:00 | 62 | 26 | 4
0:33:00 | 62 | 26 | 4
0:34:00 | 62 | 26 | 3
0:35:00 | 62 | 26 | 3
0:36:00 | 63 | 26 | 3
0:37:00 | 63 | 26 | 3
0:38:00 | 63 | 26 | 3
0:39:00 | 63 | 26 | 3
0:40:00 | 64 | 26 | 3
0:41:00 | 67 | 25 | 2
0:42:00 | 68 | 25 | 2
0:43:00 | 69 | 25 | 2
0:44:00 | 70 | 25 | 2
0:45:00 | 70 | 25 | 2
0:46:00 | 70 | 27 | 2
0:47:00 | 70 | 25 | 2
0:48:00 | 69 | 25 | 2
0:49:00 | 69 | 25 | 2
0:50:00 | 69 | 25 | 2
0:51:00 | 69 | 25 | 2
0:52:00 | 69 | 25 | 2
0:53:00 | 69 | 25 | 2
0:54:00 | 69 | 25 | 2
0:55:00 | 69 | 25 | 2
0:56:00 | 68 | 25 | 2
0:57:00 | 67 | 25 | 2
0:58:00 | 66 | 25 | 2
0:59:00 | 65 | 25 | 2
1:00:00 | 65 | 25 | 2
1:01:00 | 64 | 25 | 2
1:02:00 | 64 | 25 | 2
1:03:00 | 64 | 25 | 2
1:04:00 | 63 | 25 | 2
1:05:00 | 63 | 25 | 2
1:06:00 | 63 | 25 | 2
1:07:00 | 63 | 25 | 2
1:08:00 | 63 | 25 | 2
1:09:00 | 63 | 25 | 2
1:10:00 | 63 | 25 | 2
1:11:00 | 62 | 25 | 2
1:12:00 | 61 | 25 | 2
1:13:00 | 60 | 26 | 2
1:14:00 | 60 | 26 | 2
1:15:00 | 59 | 26 | 2
1:16:00 | 59 | 26 | 2
1:17:00 | 59 | 26 | 2
1:18:00 | 59 | 26 | 2
1:19:00 | 59 | 26 | 2
1:20:00 | 59 | 26 | 2
1:21:00 | 59 | 26 | 2
1:22:00 | 59 | 26 | 1
1:23:00 | 59 | 26 | 2
1:24:00 | 59 | 26 | 2
1:25:00 | 59 | 26 | 2
1:26:00 | 60 | 26 | 2
1:27:00 | 62 | 25 | 2
1:28:00 | 63 | 25 | 2
1:29:00 | 64 | 25 | 2
1:30:00 | 64 | 25 | 2
1:31:00 | 64 | 25 | 2
1:32:00 | 64 | 25 | 2
1:33:00 | 64 | 25 | 2
1:34:00 | 64 | 25 | 2
1:35:00 | 64 | 25 | 2
1:36:00 | 64 | 25 | 2
1:37:00 | 64 | 25 | 2
1:38:00 | 65 | 25 | 2
1:39:00 | 65 | 25 | 2
1:40:00 | 65 | 25 | 2
1:41:00 | 66 | 25 | 2
1:42:00 | 66 | 25 | 2
1:43:00 | 66 | 25 | 2
1:44:00 | 65 | 25 | 2
1:45:00 | 65 | 25 | 2
1:46:00 | 64 | 25 | 2
1:47:00 | 64 | 25 | 2
1:48:00 | 64 | 25 | 2
1:49:00 | 64 | 25 | 2
1:50:00 | 64 | 25 | 2
1:51:00 | 64 | 25 | 2
1:52:00 | 64 | 25 | 2
1:53:00 | 64 | 25 | 2
1:54:00 | 64 | 25 | 2
1:55:00 | 63 | 25 | 2
1:56:00 | 63 | 25 | 2
1:57:00 | 62 | 25 | 2
1:58:00 | 62 | 25 | 2
1:59:00 | 61 | 25 | 2
2:00:00 | 61 | 25 | 2
2:01:00 | 61 | 25 | 2
2:02:00 | 61 | 26 | 2
2:03:00 | 60 | 26 | 2
2:04:00 | 60 | 26 | 2
2:05:00 | 60 | 26 | 2
2:06:00 | 60 | 26 | 2
2:07:00 | 60 | 26 | 2
2:08:00 | 60 | 26 | 2
2:09:00 | 60 | 26 | 2
2:10:00 | 61 | 26 | 2
2:11:00 | 61 | 26 | 2
2:12:00 | 62 | 26 | 2
2:13:00 | 62 | 26 | 2
2:14:00 | 62 | 25 | 2
2:15:00 | 63 | 26 | 2
2:16:00 | 63 | 25 | 2
2:17:00 | 63 | 26 | 2
2:18:00 | 63 | 26 | 2
2:19:00 | 63 | 26 | 2
2:20:00 | 63 | 26 | 2
2:21:00 | 63 | 26 | 2
2:22:00 | 63 | 26 | 2
2:23:00 | 63 | 26 | 2
2:24:00 | 63 | 26 | 2
2:25:00 | 63 | 26 | 2
2:26:00 | 64 | 26 | 2
2:27:00 | 64 | 25 | 2
2:28:00 | 64 | 25 | 2
2:29:00 | 64 | 25 | 2
2:30:00 | 63 | 25 | 2
2:31:00 | 63 | 25 | 2
2:32:00 | 63 | 25 | 2
2:33:00 | 63 | 25 | 2
2:34:00 | 63 | 25 | 2
2:35:00 | 63 | 25 | 2
2:36:00 | 63 | 25 | 2
2:37:00 | 63 | 25 | 2
2:38:00 | 63 | 25 | 2
2:39:00 | 63 | 25 | 2
2:40:00 | 63 | 25 | 2
2:41:00 | 62 | 25 | 2
2:42:00 | 62 | 25 | 2
2:43:00 | 61 | 25 | 2
2:44:00 | 61 | 25 | 2
2:45:00 | 61 | 26 | 2
2:46:00 | 61 | 26 | 2
2:47:00 | 61 | 26 | 2
2:48:00 | 61 | 26 | 2
2:49:00 | 61 | 26 | 2
2:50:00 | 61 | 26 | 2
2:51:00 | 61 | 26 | 2
2:52:00 | 61 | 26 | 3
2:53:00 | 61 | 26 | 3
2:54:00 | 61 | 26 | 3
2:55:00 | 61 | 26 | 3
2:56:00 | 61 | 26 | 3
2:57:00 | 62 | 25 | 3
2:58:00 | 62 | 26 | 3
2:59:00 | 63 | 25 | 3
3:00:00 | 63 | 25 | 3
3:01:00 | 63 | 25 | 3
3:02:00 | 63 | 25 | 3
3:03:00 | 63 | 25 | 3
3:04:00 | 63 | 25 | 3
3:05:00 | 63 | 26 | 3
3:06:00 | 62 | 25 | 3
3:07:00 | 63 | 26 | 3
3:08:00 | 63 | 25 | 3
3:09:00 | 63 | 25 | 3
3:10:00 | 63 | 26 | 3
3:11:00 | 63 | 25 | 3
3:12:00 | 64 | 25 | 3
3:13:00 | 64 | 25 | 3
3:14:00 | 63 | 25 | 3
3:15:00 | 63 | 25 | 3
3:16:00 | 63 | 25 | 3
3:17:00 | 63 | 25 | 3
3:18:00 | 63 | 25 | 3
3:19:00 | 63 | 25 | 3
3:20:00 | 63 | 25 | 3
3:21:00 | 63 | 25 | 3
3:22:00 | 63 | 25 | 3
3:23:00 | 63 | 25 | 3
3:24:00 | 63 | 25 | 3
3:25:00 | 62 | 25 | 3
3:26:00 | 62 | 25 | 3
3:27:00 | 62 | 25 | 3
3:28:00 | 62 | 25 | 3
3:29:00 | 61 | 25 | 3
3:30:00 | 61 | 25 | 3
3:31:00 | 61 | 25 | 3
3:32:00 | 61 | 26 | 3
3:33:00 | 61 | 26 | 3
3:34:00 | 61 | 26 | 3
3:35:00 | 61 | 26 | 3
3:36:00 | 61 | 26 | 3
3:37:00 | 61 | 26 | 3
3:38:00 | 61 | 26 | 3
3:39:00 | 61 | 26 | 3
3:40:00 | 61 | 26 | 3
3:41:00 | 62 | 26 | 3
3:42:00 | 62 | 25 | 3
3:43:00 | 62 | 25 | 3
3:44:00 | 63 | 25 | 3
3:45:00 | 63 | 25 | 3
3:46:00 | 63 | 25 | 3
3:47:00 | 63 | 25 | 3
3:48:00 | 63 | 25 | 3
3:49:00 | 63 | 25 | 3
3:50:00 | 63 | 25 | 3
3:51:00 | 63 | 25 | 3
3:52:00 | 63 | 25 | 3
3:53:00 | 63 | 25 | 3
3:54:00 | 63 | 25 | 3
3:55:00 | 63 | 25 | 3
3:56:00 | 63 | 25 | 3
3:57:00 | 63 | 25 | 3
3:58:00 | 63 | 25 | 3
3:59:00 | 63 | 25 | 3
4:00:00 | 63 | 25 | 3
4:01:00 | 63 | 25 | 3
4:02:00 | 63 | 25 | 3
4:03:00 | 63 | 25 | 3
4:04:00 | 63 | 25 | 3
4:05:00 | 62 | 25 | 3
4:06:00 | 62 | 25 | 3
4:07:00 | 62 | 25 | 3
4:08:00 | 62 | 25 | 3
4:09:00 | 62 | 25 | 3
4:10:00 | 62 | 25 | 3
4:11:00 | 62 | 25 | 3
4:12:00 | 62 | 25 | 3
4:13:00 | 61 | 25 | 3
4:14:00 | 61 | 25 | 3
4:15:00 | 61 | 25 | 3
4:16:00 | 61 | 25 | 3
4:17:00 | 61 | 25 | 3
4:18:00 | 61 | 26 | 3
4:19:00 | 61 | 26 | 3
4:20:00 | 61 | 26 | 3
4:21:00 | 61 | 26 | 3
4:22:00 | 61 | 26 | 3
4:23:00 | 61 | 26 | 3
4:24:00 | 61 | 26 | 3
4:25:00 | 61 | 26 | 3
4:26:00 | 62 | 26 | 3
4:27:00 | 62 | 25 | 3
4:28:00 | 63 | 25 | 3
4:29:00 | 63 | 25 | 3
4:30:00 | 63 | 25 | 3
4:31:00 | 62 | 25 | 3
4:32:00 | 63 | 25 | 3
4:33:00 | 63 | 25 | 3
4:34:00 | 63 | 25 | 3
4:35:00 | 63 | 25 | 3
4:36:00 | 63 | 25 | 3
4:37:00 | 63 | 25 | 3
4:38:00 | 63 | 25 | 3
4:39:00 | 63 | 25 | 3
4:40:00 | 63 | 25 | 25
4:41:00 | 63 | 25 | 25
4:42:00 | 63 | 25 | 24
4:43:00 | 63 | 25 | 22
4:44:00 | 63 | 25 | 22
4:45:00 | 63 | 25 | 20
4:46:00 | 63 | 25 | 21
4:47:00 | 63 | 25 | 20
4:48:00 | 63 | 25 | 20
4:49:00 | 63 | 25 | 18
4:50:00 | 63 | 25 | 18
4:51:00 | 63 | 25 | 18
4:52:00 | 63 | 25 | 18
4:53:00 | 63 | 25 | 19
4:54:00 | 63 | 25 | 19
4:55:00 | 63 | 25 | 34
4:56:00 | 63 | 25 | 23
4:57:00 | 63 | 25 | 22
4:58:00 | 63 | 25 | 22
4:59:00 | 62 | 25 | 22
5:00:00 | 62 | 25 | 21
5:01:00 | 62 | 25 | 21
5:02:00 | 62 | 25 | 20
5:03:00 | 62 | 25 | 20
5:04:00 | 62 | 25 | 20
5:05:00 | 62 | 25 | 20
5:06:00 | 62 | 25 | 20
5:07:00 | 61 | 25 | 20
5:08:00 | 61 | 25 | 20
5:09:00 | 61 | 25 | 20
5:10:00 | 61 | 26 | 47
5:11:00 | 61 | 26 | 33
5:12:00 | 61 | 26 | 32
5:13:00 | 61 | 26 | 32
5:14:00 | 61 | 26 | 33
5:15:00 | 61 | 26 | 35
5:16:00 | 61 | 26 | 33
5:17:00 | 61 | 26 | 33
5:18:00 | 61 | 26 | 32
5:19:00 | 61 | 26 | 31
5:20:00 | 61 | 26 | 31
5:21:00 | 61 | 26 | 31
5:22:00 | 61 | 26 | 31
5:23:00 | 61 | 26 | 31
5:24:00 | 61 | 26 | 31
5:25:00 | 61 | 26 | 140