## Sheet1
Колонка_1 | Колонка_2 | Колонка_3 | Колонка_4
--Test Summary--
Full Path and File Name
Instrument Name | 7222 #2
Instrument Type | Consistometer
Instrument Serial Number | 128
Test Start Date | 26.10.2002
Test Start Time | 17:11:39
Test Stop Date | 27.10.2002
Test Stop Time | 11:51:02
Test Length | 18:39:23
Final Sample Time Offset | 18:39:00
Controller Schedule Name
Sampling Period | 60 seconds
Comments | MPa:37(0:37) T:61C(0:37), tap water, dry blending
Information | WellID | 304
Information | Customer | Evikon-Kogalym
Information | CementClass | G
Information | CementMfr | Dyckerhoff
Information | Additives | 1.25%SMS+0.3%R-7
Information | Density | 1500
Information | BHCT | 60
Information | BHST | 90
Information | FluidLoss
Information | JobType | 168.3 mm csg Lead slurry
Calculated Value | Thickening_Time | 5:04:00
Calculated Value | Setting Time | N/A
Initial Temperature (C) | 19 C
Final Temperature (C) | 25 C
Initial Pressure (MPa) | 2 MPa
Final Pressure (MPa) | 1 MPa
Initial Consistency (Bc) | 7 Bc
Final Consistency (Bc) | 46 Bc
--Data--
Time (HH:MM:SS) | Temperature (C) | Pressure (MPa) | Consistency (Bc)
0:00:00 | 19 | 2 | 7
0:01:00 | 19 | 3 | 7
0:02:00 | 19 | 4 | 8
0:03:00 | 19 | 5 | 8
0:04:00 | 19 | 6 | 10
0:05:00 | 19 | 7 | 11
0:06:00 | 20 | 8 | 11
0:07:00 | 21 | 10 | 9
0:08:00 | 22 | 10 | 12
0:09:00 | 23 | 12 | 12
0:10:00 | 24 | 12 | 21
0:11:00 | 26 | 13 | 11
0:12:00 | 27 | 14 | 15
0:13:00 | 29 | 15 | 15
0:14:00 | 31 | 16 | 14
0:15:00 | 32 | 17 | 12
0:16:00 | 34 | 18 | 10
0:17:00 | 36 | 19 | 12
0:18:00 | 37 | 20 | 15
0:19:00 | 39 | 21 | 16
0:20:00 | 41 | 22 | 15
0:21:00 | 42 | 23 | 20
0:22:00 | 43 | 24 | 15
0:23:00 | 45 | 25 | 15
0:24:00 | 46 | 25 | 16
0:25:00 | 47 | 26 | 13
0:26:00 | 48 | 27 | 8
0:27:00 | 50 | 28 | 7
0:28:00 | 51 | 29 | 7
0:29:00 | 52 | 30 | 7
0:30:00 | 53 | 31 | 6
0:31:00 | 54 | 32 | 7
0:32:00 | 55 | 33 | 7
0:33:00 | 56 | 34 | 6
0:34:00 | 57 | 35 | 6
0:35:00 | 58 | 36 | 6
0:36:00 | 59 | 37 | 6
0:37:00 | 61 | 38 | 6
0:38:00 | 62 | 38 | 7
0:39:00 | 63 | 37 | 8
0:40:00 | 64 | 38 | 7
0:41:00 | 64 | 37 | 7
0:42:00 | 65 | 37 | 8
0:43:00 | 66 | 37 | 7
0:44:00 | 66 | 37 | 7
0:45:00 | 66 | 37 | 6
0:46:00 | 66 | 37 | 6
0:47:00 | 66 | 37 | 6
0:48:00 | 66 | 37 | 6
0:49:00 | 66 | 37 | 6
0:50:00 | 65 | 37 | 6
0:51:00 | 65 | 37 | 6
0:52:00 | 65 | 37 | 6
0:53:00 | 64 | 37 | 6
0:54:00 | 64 | 37 | 6
0:55:00 | 64 | 37 | 6
0:56:00 | 63 | 37 | 6
0:57:00 | 63 | 37 | 6
0:58:00 | 63 | 37 | 6
0:59:00 | 62 | 37 | 6
1:00:00 | 62 | 37 | 7
1:01:00 | 62 | 37 | 7
1:02:00 | 62 | 37 | 7
1:03:00 | 62 | 37 | 7
1:04:00 | 62 | 37 | 6
1:05:00 | 61 | 37 | 7
1:06:00 | 61 | 37 | 7
1:07:00 | 61 | 37 | 7
1:08:00 | 61 | 37 | 7
1:09:00 | 61 | 37 | 7
1:10:00 | 61 | 37 | 7
1:11:00 | 61 | 37 | 7
1:12:00 | 61 | 37 | 7
1:13:00 | 61 | 38 | 7
1:14:00 | 61 | 37 | 7
1:15:00 | 61 | 38 | 7
1:16:00 | 61 | 38 | 6
1:17:00 | 61 | 38 | 7
1:18:00 | 61 | 38 | 7
1:19:00 | 62 | 38 | 6
1:20:00 | 61 | 38 | 6
1:21:00 | 62 | 38 | 6
1:22:00 | 62 | 38 | 6
1:23:00 | 62 | 38 | 6
1:24:00 | 62 | 38 | 6
1:25:00 | 62 | 38 | 6
1:26:00 | 62 | 38 | 6
1:27:00 | 62 | 38 | 6
1:28:00 | 62 | 38 | 6
1:29:00 | 62 | 38 | 6
1:30:00 | 62 | 38 | 6
1:31:00 | 61 | 38 | 6
1:32:00 | 61 | 38 | 6
1:33:00 | 62 | 38 | 6
1:34:00 | 61 | 38 | 6
1:35:00 | 61 | 38 | 6
1:36:00 | 61 | 38 | 6
1:37:00 | 61 | 38 | 6
1:38:00 | 61 | 38 | 6
1:39:00 | 61 | 38 | 6
1:40:00 | 61 | 38 | 6
1:41:00 | 61 | 38 | 6
1:42:00 | 61 | 38 | 6
1:43:00 | 61 | 38 | 6
1:44:00 | 61 | 38 | 6
1:45:00 | 61 | 38 | 6
1:46:00 | 61 | 38 | 6
1:47:00 | 61 | 38 | 6
1:48:00 | 61 | 38 | 6
1:49:00 | 61 | 38 | 6
1:50:00 | 61 | 38 | 6
1:51:00 | 61 | 38 | 6
1:52:00 | 61 | 38 | 6
1:53:00 | 61 | 38 | 6
1:54:00 | 61 | 38 | 6
1:55:00 | 61 | 38 | 6
1:56:00 | 61 | 38 | 6
1:57:00 | 61 | 38 | 6
1:58:00 | 61 | 38 | 6
1:59:00 | 61 | 38 | 6
2:00:00 | 61 | 38 | 6
2:01:00 | 61 | 38 | 6
2:02:00 | 61 | 38 | 6
2:03:00 | 61 | 38 | 6
2:04:00 | 61 | 38 | 6
2:05:00 | 61 | 38 | 6
2:06:00 | 61 | 38 | 6
2:07:00 | 61 | 38 | 6
2:08:00 | 61 | 38 | 6
2:09:00 | 61 | 38 | 6
2:10:00 | 61 | 38 | 6
2:11:00 | 61 | 38 | 6
2:12:00 | 61 | 38 | 6
2:13:00 | 61 | 38 | 6
2:14:00 | 61 | 38 | 5
2:15:00 | 61 | 38 | 5
2:16:00 | 61 | 38 | 5
2:17:00 | 61 | 38 | 5
2:18:00 | 61 | 38 | 5
2:19:00 | 61 | 38 | 5
2:20:00 | 61 | 38 | 5
2:21:00 | 61 | 38 | 5
2:22:00 | 61 | 38 | 5
2:23:00 | 61 | 38 | 5
2:24:00 | 61 | 38 | 5
2:25:00 | 61 | 38 | 5
2:26:00 | 61 | 38 | 5
2:27:00 | 61 | 38 | 5
2:28:00 | 61 | 38 | 5
2:29:00 | 61 | 38 | 5
2:30:00 | 61 | 38 | 5
2:31:00 | 61 | 38 | 5
2:32:00 | 61 | 38 | 5
2:33:00 | 61 | 38 | 5
2:34:00 | 61 | 38 | 5
2:35:00 | 61 | 38 | 5
2:36:00 | 61 | 38 | 5
2:37:00 | 61 | 38 | 5
2:38:00 | 61 | 38 | 5
2:39:00 | 61 | 38 | 5
2:40:00 | 61 | 38 | 5
2:41:00 | 61 | 38 | 5
2:42:00 | 61 | 38 | 5
2:43:00 | 61 | 38 | 5
2:44:00 | 61 | 38 | 5
2:45:00 | 61 | 38 | 6
2:46:00 | 61 | 38 | 5
2:47:00 | 61 | 37 | 5
2:48:00 | 61 | 38 | 5
2:49:00 | 61 | 37 | 5
2:50:00 | 61 | 38 | 5
2:51:00 | 61 | 38 | 5
2:52:00 | 61 | 38 | 5
2:53:00 | 61 | 38 | 5
2:54:00 | 61 | 37 | 5
2:55:00 | 61 | 37 | 5
2:56:00 | 61 | 38 | 5
2:57:00 | 61 | 37 | 5
2:58:00 | 61 | 38 | 5
2:59:00 | 61 | 38 | 5
3:00:00 | 61 | 37 | 5
3:01:00 | 61 | 38 | 5
3:02:00 | 61 | 38 | 5
3:03:00 | 61 | 38 | 5
3:04:00 | 61 | 37 | 5
3:05:00 | 61 | 38 | 5
3:06:00 | 61 | 37 | 5
3:07:00 | 61 | 37 | 5
3:08:00 | 61 | 37 | 5
3:09:00 | 61 | 37 | 5
3:10:00 | 61 | 38 | 5
3:11:00 | 61 | 38 | 5
3:12:00 | 61 | 38 | 5
3:13:00 | 61 | 37 | 5
3:14:00 | 61 | 37 | 5
3:15:00 | 61 | 38 | 5
3:16:00 | 61 | 37 | 5
3:17:00 | 61 | 37 | 5
3:18:00 | 61 | 37 | 5
3:19:00 | 61 | 37 | 5
3:20:00 | 61 | 37 | 5
3:21:00 | 61 | 37 | 5
3:22:00 | 61 | 37 | 5
3:23:00 | 61 | 37 | 5
3:24:00 | 61 | 37 | 5
3:25:00 | 61 | 37 | 5
3:26:00 | 61 | 37 | 5
3:27:00 | 61 | 37 | 5
3:28:00 | 61 | 37 | 5
3:29:00 | 61 | 37 | 5
3:30:00 | 61 | 37 | 5
3:31:00 | 61 | 37 | 5
3:32:00 | 61 | 37 | 5
3:33:00 | 61 | 37 | 5
3:34:00 | 61 | 37 | 5
3:35:00 | 61 | 37 | 5
3:36:00 | 61 | 37 | 5
3:37:00 | 61 | 37 | 5
3:38:00 | 61 | 37 | 5
3:39:00 | 61 | 37 | 5
3:40:00 | 61 | 37 | 8
3:41:00 | 61 | 37 | 6
3:42:00 | 61 | 37 | 6
3:43:00 | 61 | 37 | 6
3:44:00 | 61 | 37 | 6
3:45:00 | 61 | 37 | 6
3:46:00 | 61 | 37 | 6
3:47:00 | 61 | 37 | 6
3:48:00 | 61 | 37 | 6
3:49:00 | 61 | 37 | 6
3:50:00 | 61 | 37 | 6
3:51:00 | 61 | 37 | 6
3:52:00 | 61 | 37 | 6
3:53:00 | 61 | 37 | 6
3:54:00 | 62 | 37 | 6
3:55:00 | 62 | 37 | 6
3:56:00 | 62 | 37 | 6
3:57:00 | 62 | 37 | 6
3:58:00 | 62 | 37 | 6
3:59:00 | 62 | 37 | 6
4:00:00 | 61 | 37 | 7
4:01:00 | 62 | 37 | 8
4:02:00 | 62 | 37 | 7
4:03:00 | 62 | 37 | 8
4:04:00 | 62 | 37 | 8
4:05:00 | 62 | 38 | 8
4:06:00 | 61 | 37 | 9
4:07:00 | 62 | 37 | 9
4:08:00 | 61 | 37 | 10
4:09:00 | 61 | 37 | 10
4:10:00 | 61 | 37 | 11
4:11:00 | 61 | 37 | 11
4:12:00 | 61 | 37 | 11
4:13:00 | 61 | 37 | 11
4:14:00 | 61 | 37 | 12
4:15:00 | 61 | 37 | 12
4:16:00 | 61 | 37 | 13
4:17:00 | 61 | 37 | 14
4:18:00 | 61 | 37 | 14
4:19:00 | 61 | 37 | 15
4:20:00 | 61 | 37 | 14
4:21:00 | 61 | 37 | 15
4:22:00 | 61 | 37 | 15
4:23:00 | 61 | 37 | 17
4:24:00 | 61 | 37 | 17
4:25:00 | 61 | 37 | 18
4:26:00 | 61 | 37 | 19
4:27:00 | 61 | 37 | 20
4:28:00 | 61 | 37 | 20
4:29:00 | 61 | 37 | 21
4:30:00 | 61 | 37 | 22
4:31:00 | 61 | 37 | 23
4:32:00 | 61 | 37 | 23
4:33:00 | 61 | 37 | 24
4:34:00 | 61 | 37 | 25
4:35:00 | 61 | 37 | 26
4:36:00 | 61 | 37 | 26
4:37:00 | 61 | 37 | 28
4:38:00 | 61 | 37 | 29
4:39:00 | 61 | 37 | 31
4:40:00 | 61 | 37 | 32
4:41:00 | 61 | 38 | 33
4:42:00 | 61 | 37 | 34
4:43:00 | 61 | 37 | 34
4:44:00 | 61 | 37 | 37
4:45:00 | 61 | 37 | 38
4:46:00 | 61 | 37 | 39
4:47:00 | 61 | 37 | 41
4:48:00 | 61 | 37 | 42
4:49:00 | 61 | 37 | 44
4:50:00 | 61 | 37 | 45
4:51:00 | 61 | 37 | 47
4:52:00 | 61 | 37 | 49
4:53:00 | 61 | 37 | 51
4:54:00 | 61 | 37 | 52
4:55:00 | 61 | 37 | 54
4:56:00 | 61 | 37 | 56
4:57:00 | 61 | 37 | 58
4:58:00 | 61 | 37 | 60
4:59:00 | 61 | 37 | 62
5:00:00 | 61 | 37 | 63
5:01:00 | 61 | 37 | 66
5:02:00 | 61 | 37 | 68
5:03:00 | 61 | 37 | 70
5:04:00 | 61 | 37 | 73
5:05:00 | 61 | 37 | 73
5:06:00 | 61 | 37 | 73
5:07:00 | 61 | 37 | 74
5:08:00 | 61 | 37 | 77
5:09:00 | 61 | 37 | 79
5:10:00 | 61 | 37 | 81
5:11:00 | 61 | 37 | 82
5:12:00 | 61 | 37 | 84
5:13:00 | 61 | 37 | 85
5:14:00 | 61 | 37 | 88
5:15:00 | 61 | 37 | 89
5:16:00 | 61 | 37 | 91
5:17:00 | 61 | 37 | 92
5:18:00 | 61 | 37 | 94
5:19:00 | 61 | 37 | 95
5:20:00 | 61 | 37 | 96
5:21:00 | 61 | 37 | 97
5:22:00 | 61 | 37 | 99
5:23:00 | 61 | 37 | 46
5:24:00 | 62 | 37 | 46
5:25:00 | 62 | 37 | 46
5:26:00 | 62 | 37 | 46
5:27:00 | 62 | 37 | 46
5:28:00 | 63 | 37 | 46
5:29:00 | 63 | 37 | 46
5:30:00 | 63 | 37 | 46
5:31:00 | 63 | 37 | 46
5:32:00 | 63 | 37 | 46
5:33:00 | 63 | 37 | 46
5:34:00 | 63 | 37 | 46
5:35:00 | 63 | 37 | 46
5:36:00 | 63 | 37 | 46
5:37:00 | 63 | 37 | 46
5:38:00 | 63 | 37 | 46
5:39:00 | 63 | 37 | 46
5:40:00 | 63 | 37 | 46
5:41:00 | 63 | 37 | 46
5:42:00 | 63 | 37 | 46
5:43:00 | 63 | 37 | 46
5:44:00 | 63 | 37 | 46
5:45:00 | 63 | 37 | 46
5:46:00 | 63 | 37 | 46
5:47:00 | 63 | 37 | 46
5:48:00 | 63 | 37 | 46
5:49:00 | 63 | 37 | 46
5:50:00 | 63 | 37 | 46
5:51:00 | 63 | 37 | 46
5:52:00 | 63 | 37 | 46
5:53:00 | 63 | 37 | 46
5:54:00 | 63 | 37 | 46
5:55:00 | 63 | 37 | 46
5:56:00 | 63 | 37 | 46
5:57:00 | 62 | 37 | 46
5:58:00 | 62 | 37 | 46
5:59:00 | 62 | 37 | 46
6:00:00 | 62 | 38 | 46
6:01:00 | 62 | 37 | 46
6:02:00 | 62 | 37 | 46
6:03:00 | 62 | 37 | 46
6:04:00 | 62 | 37 | 46
6:05:00 | 62 | 37 | 46
6:06:00 | 62 | 37 | 46
6:07:00 | 61 | 37 | 46
6:08:00 | 61 | 37 | 46
6:09:00 | 61 | 37 | 46
6:10:00 | 61 | 37 | 46
6:11:00 | 61 | 37 | 46
6:12:00 | 61 | 37 | 46
6:13:00 | 61 | 37 | 46
6:14:00 | 61 | 37 | 46
6:15:00 | 61 | 37 | 46
6:16:00 | 60 | 37 | 46
6:17:00 | 60 | 37 | 46
6:18:00 | 60 | 37 | 46
6:19:00 | 60 | 37 | 46
6:20:00 | 60 | 37 | 46
6:21:00 | 60 | 37 | 46
6:22:00 | 60 | 37 | 46
6:23:00 | 60 | 37 | 46
6:24:00 | 59 | 37 | 46
6:25:00 | 59 | 37 | 46
6:26:00 | 59 | 37 | 46
6:27:00 | 59 | 37 | 46
6:28:00 | 59 | 37 | 46
6:29:00 | 59 | 37 | 46
6:30:00 | 59 | 37 | 46
6:31:00 | 59 | 37 | 46
6:32:00 | 58 | 37 | 46
6:33:00 | 58 | 37 | 46
6:34:00 | 58 | 37 | 46
6:35:00 | 58 | 37 | 46
6:36:00 | 58 | 37 | 46
6:37:00 | 58 | 37 | 46
6:38:00 | 58 | 37 | 46
6:39:00 | 58 | 37 | 46
6:40:00 | 57 | 37 | 46
6:41:00 | 57 | 37 | 46
6:42:00 | 57 | 37 | 46
6:43:00 | 57 | 37 | 46
6:44:00 | 57 | 37 | 46
6:45:00 | 57 | 37 | 46
6:46:00 | 57 | 37 | 46
6:47:00 | 57 | 37 | 46
6:48:00 | 56 | 37 | 46
6:49:00 | 56 | 37 | 46
6:50:00 | 56 | 37 | 46
6:51:00 | 56 | 37 | 46
6:52:00 | 56 | 37 | 46
6:53:00 | 56 | 37 | 46
6:54:00 | 56 | 37 | 46
6:55:00 | 56 | 37 | 46
6:56:00 | 55 | 37 | 46
6:57:00 | 55 | 37 | 46
6:58:00 | 55 | 37 | 46
6:59:00 | 55 | 37 | 46
7:00:00 | 55 | 37 | 46
7:01:00 | 55 | 37 | 46
7:02:00 | 55 | 37 | 46
7:03:00 | 55 | 37 | 46
7:04:00 | 55 | 37 | 46
7:05:00 | 54 | 37 | 46
7:06:00 | 54 | 37 | 46
7:07:00 | 54 | 37 | 46
7:08:00 | 54 | 37 | 46
7:09:00 | 54 | 37 | 46
7:10:00 | 54 | 37 | 46
7:11:00 | 54 | 37 | 46
7:12:00 | 54 | 37 | 46
7:13:00 | 54 | 37 | 46
7:14:00 | 53 | 37 | 46
7:15:00 | 53 | 37 | 46
7:16:00 | 53 | 37 | 46
7:17:00 | 53 | 37 | 46
7:18:00 | 53 | 37 | 46
7:19:00 | 53 | 37 | 46
7:20:00 | 53 | 37 | 46
7:21:00 | 53 | 37 | 46
7:22:00 | 53 | 37 | 46
7:23:00 | 52 | 37 | 46
7:24:00 | 52 | 37 | 46
7:25:00 | 52 | 37 | 46
7:26:00 | 52 | 37 | 46
7:27:00 | 52 | 37 | 46
7:28:00 | 52 | 37 | 46
7:29:00 | 52 | 37 | 46
7:30:00 | 52 | 37 | 46
7:31:00 | 52 | 37 | 46
7:32:00 | 51 | 37 | 46
7:33:00 | 51 | 37 | 46
7:34:00 | 51 | 37 | 46
7:35:00 | 51 | 37 | 46
7:36:00 | 51 | 37 | 46
7:37:00 | 51 | 37 | 46
7:38:00 | 51 | 37 | 46
7:39:00 | 51 | 37 | 46
7:40:00 | 51 | 37 | 46
7:41:00 | 51 | 37 | 46
7:42:00 | 50 | 37 | 46
7:43:00 | 50 | 37 | 46
7:44:00 | 50 | 37 | 46
7:45:00 | 50 | 37 | 46
7:46:00 | 50 | 37 | 46
7:47:00 | 50 | 37 | 46
7:48:00 | 50 | 37 | 46
7:49:00 | 50 | 37 | 46
7:50:00 | 50 | 37 | 46
7:51:00 | 50 | 37 | 46
7:52:00 | 50 | 37 | 46
7:53:00 | 49 | 37 | 46
7:54:00 | 49 | 37 | 46
7:55:00 | 49 | 37 | 46
7:56:00 | 49 | 37 | 46
7:57:00 | 49 | 37 | 46
7:58:00 | 49 | 37 | 46
7:59:00 | 49 | 37 | 46
8:00:00 | 49 | 37 | 46
8:01:00 | 49 | 37 | 46
8:02:00 | 49 | 37 | 46
8:03:00 | 48 | 37 | 46
8:04:00 | 48 | 37 | 46
8:05:00 | 48 | 37 | 46
8:06:00 | 48 | 37 | 46
8:07:00 | 48 | 37 | 46
8:08:00 | 48 | 37 | 46
8:09:00 | 48 | 37 | 46
8:10:00 | 48 | 37 | 46
8:11:00 | 48 | 37 | 46
8:12:00 | 48 | 37 | 46
8:13:00 | 48 | 37 | 46
8:14:00 | 48 | 37 | 46
8:15:00 | 47 | 37 | 46
8:16:00 | 47 | 37 | 46
8:17:00 | 47 | 37 | 46
8:18:00 | 47 | 37 | 46
8:19:00 | 47 | 37 | 46
8:20:00 | 47 | 37 | 46
8:21:00 | 47 | 37 | 46
8:22:00 | 47 | 37 | 46
8:23:00 | 47 | 37 | 46
8:24:00 | 47 | 37 | 46
8:25:00 | 47 | 37 | 46
8:26:00 | 47 | 37 | 46
8:27:00 | 46 | 37 | 46
8:28:00 | 46 | 37 | 46
8:29:00 | 46 | 37 | 46
8:30:00 | 46 | 37 | 46
8:31:00 | 46 | 37 | 46
8:32:00 | 46 | 37 | 46
8:33:00 | 46 | 37 | 46
8:34:00 | 46 | 37 | 46
8:35:00 | 46 | 37 | 46
8:36:00 | 46 | 37 | 46
8:37:00 | 46 | 37 | 46
8:38:00 | 46 | 37 | 46
8:39:00 | 45 | 37 | 46
8:40:00 | 45 | 37 | 46
8:41:00 | 45 | 37 | 46
8:42:00 | 45 | 37 | 46
8:43:00 | 45 | 37 | 46
8:44:00 | 45 | 37 | 46
8:45:00 | 45 | 37 | 46
8:46:00 | 45 | 37 | 46
8:47:00 | 45 | 37 | 46
8:48:00 | 45 | 37 | 46
8:49:00 | 45 | 37 | 46
8:50:00 | 45 | 37 | 46
8:51:00 | 45 | 37 | 46
8:52:00 | 44 | 37 | 46
8:53:00 | 44 | 37 | 46
8:54:00 | 44 | 37 | 46
8:55:00 | 44 | 37 | 46
8:56:00 | 44 | 37 | 46
8:57:00 | 44 | 37 | 46
8:58:00 | 44 | 37 | 46
8:59:00 | 44 | 37 | 46
9:00:00 | 44 | 37 | 46
9:01:00 | 44 | 37 | 46
9:02:00 | 44 | 37 | 46
9:03:00 | 44 | 37 | 46
9:04:00 | 44 | 37 | 46
9:05:00 | 44 | 37 | 46
9:06:00 | 43 | 37 | 46
9:07:00 | 43 | 37 | 46
9:08:00 | 43 | 37 | 46
9:09:00 | 43 | 37 | 46
9:10:00 | 43 | 37 | 46
9:11:00 | 43 | 37 | 46
9:12:00 | 43 | 37 | 46
9:13:00 | 43 | 37 | 46
9:14:00 | 43 | 37 | 46
9:15:00 | 43 | 37 | 46
9:16:00 | 43 | 37 | 46
9:17:00 | 43 | 37 | 46
9:18:00 | 43 | 37 | 46
9:19:00 | 43 | 37 | 46
9:20:00 | 42 | 37 | 46
9:21:00 | 42 | 37 | 46
9:22:00 | 42 | 37 | 46
9:23:00 | 42 | 37 | 46
9:24:00 | 42 | 37 | 46
9:25:00 | 42 | 37 | 46
9:26:00 | 42 | 37 | 46
9:27:00 | 42 | 37 | 46
9:28:00 | 42 | 37 | 46
9:29:00 | 42 | 37 | 46
9:30:00 | 42 | 37 | 46
9:31:00 | 42 | 37 | 46
9:32:00 | 42 | 37 | 46
9:33:00 | 42 | 37 | 46
9:34:00 | 41 | 37 | 46
9:35:00 | 41 | 37 | 46
9:36:00 | 41 | 37 | 46
9:37:00 | 41 | 37 | 46
9:38:00 | 41 | 37 | 46
9:39:00 | 41 | 37 | 46
9:40:00 | 41 | 37 | 46
9:41:00 | 41 | 37 | 46
9:42:00 | 41 | 37 | 46
9:43:00 | 41 | 37 | 46
9:44:00 | 41 | 37 | 46
9:45:00 | 41 | 37 | 46
9:46:00 | 41 | 37 | 46
9:47:00 | 41 | 37 | 46
9:48:00 | 41 | 37 | 46
9:49:00 | 41 | 37 | 46
9:50:00 | 41 | 37 | 46
9:51:00 | 41 | 37 | 46
9:52:00 | 40 | 37 | 46
9:53:00 | 40 | 37 | 46
9:54:00 | 40 | 37 | 46
9:55:00 | 40 | 37 | 46
9:56:00 | 40 | 37 | 46
9:57:00 | 40 | 37 | 46
9:58:00 | 40 | 37 | 46
9:59:00 | 40 | 37 | 46
10:00:00 | 40 | 37 | 46
10:01:00 | 40 | 37 | 46
10:02:00 | 40 | 37 | 46
10:03:00 | 40 | 37 | 46
10:04:00 | 40 | 37 | 46
10:05:00 | 40 | 37 | 46
10:06:00 | 40 | 37 | 46
10:07:00 | 39 | 37 | 46
10:08:00 | 39 | 37 | 46
10:09:00 | 39 | 37 | 46
10:10:00 | 39 | 37 | 46
10:11:00 | 39 | 37 | 46
10:12:00 | 39 | 37 | 46
10:13:00 | 39 | 37 | 46
10:14:00 | 39 | 37 | 46
10:15:00 | 39 | 37 | 46
10:16:00 | 39 | 37 | 46
10:17:00 | 39 | 37 | 46
10:18:00 | 39 | 37 | 46
10:19:00 | 39 | 37 | 46
10:20:00 | 39 | 37 | 46
10:21:00 | 39 | 37 | 46
10:22:00 | 39 | 37 | 46
10:23:00 | 39 | 37 | 46
10:24:00 | 39 | 37 | 46
10:25:00 | 39 | 37 | 46
10:26:00 | 39 | 37 | 46
10:27:00 | 38 | 37 | 46
10:28:00 | 38 | 37 | 46
10:29:00 | 38 | 37 | 46
10:30:00 | 38 | 37 | 46
10:31:00 | 38 | 37 | 46
10:32:00 | 38 | 37 | 46
10:33:00 | 38 | 37 | 46
10:34:00 | 38 | 37 | 46
10:35:00 | 38 | 37 | 46
10:36:00 | 38 | 37 | 46
10:37:00 | 38 | 37 | 46
10:38:00 | 38 | 37 | 46
10:39:00 | 38 | 37 | 46
10:40:00 | 38 | 37 | 46
10:41:00 | 38 | 37 | 46
10:42:00 | 38 | 37 | 46
10:43:00 | 38 | 37 | 46
10:44:00 | 38 | 37 | 46
10:45:00 | 38 | 37 | 46
10:46:00 | 37 | 37 | 46
10:47:00 | 37 | 37 | 46
10:48:00 | 37 | 37 | 46
10:49:00 | 37 | 37 | 46
10:50:00 | 37 | 37 | 46
10:51:00 | 37 | 37 | 46
10:52:00 | 37 | 37 | 46
10:53:00 | 37 | 37 | 46
10:54:00 | 37 | 37 | 46
10:55:00 | 37 | 37 | 46
10:56:00 | 37 | 37 | 46
10:57:00 | 37 | 37 | 46
10:58:00 | 37 | 37 | 46
10:59:00 | 37 | 37 | 46
11:00:00 | 37 | 37 | 46
11:01:00 | 37 | 37 | 46
11:02:00 | 37 | 37 | 46
11:03:00 | 37 | 37 | 46
11:04:00 | 37 | 37 | 46
11:05:00 | 37 | 38 | 46
11:06:00 | 37 | 37 | 46
11:07:00 | 36 | 37 | 46
11:08:00 | 36 | 37 | 46
11:09:00 | 36 | 37 | 46
11:10:00 | 36 | 37 | 46
11:11:00 | 36 | 37 | 46
11:12:00 | 36 | 37 | 46
11:13:00 | 36 | 37 | 46
11:14:00 | 36 | 37 | 46
11:15:00 | 36 | 37 | 46
11:16:00 | 36 | 37 | 46
11:17:00 | 36 | 37 | 46
11:18:00 | 36 | 37 | 46
11:19:00 | 36 | 37 | 46
11:20:00 | 36 | 37 | 46
11:21:00 | 36 | 37 | 46
11:22:00 | 36 | 37 | 46
11:23:00 | 36 | 37 | 46
11:24:00 | 36 | 37 | 46
11:25:00 | 36 | 37 | 46
11:26:00 | 36 | 37 | 46
11:27:00 | 36 | 37 | 46
11:28:00 | 35 | 37 | 46
11:29:00 | 35 | 37 | 46
11:30:00 | 35 | 37 | 46
11:31:00 | 35 | 37 | 46
11:32:00 | 35 | 37 | 46
11:33:00 | 35 | 37 | 46
11:34:00 | 35 | 37 | 46
11:35:00 | 35 | 37 | 46
11:36:00 | 35 | 37 | 46
11:37:00 | 35 | 37 | 46
11:38:00 | 35 | 37 | 46
11:39:00 | 35 | 37 | 46
11:40:00 | 35 | 37 | 46
11:41:00 | 35 | 37 | 46
11:42:00 | 35 | 37 | 46
11:43:00 | 35 | 37 | 46
11:44:00 | 35 | 37 | 46
11:45:00 | 35 | 37 | 46
11:46:00 | 35 | 37 | 46
11:47:00 | 35 | 37 | 46
11:48:00 | 35 | 37 | 46
11:49:00 | 35 | 37 | 46
11:50:00 | 35 | 37 | 46
11:51:00 | 35 | 37 | 46
11:52:00 | 35 | 37 | 46
11:53:00 | 35 | 37 | 46
11:54:00 | 34 | 37 | 46
11:55:00 | 34 | 37 | 46
11:56:00 | 34 | 37 | 46
11:57:00 | 34 | 37 | 46
11:58:00 | 34 | 37 | 46
11:59:00 | 34 | 37 | 46
12:00:00 | 34 | 37 | 46
12:01:00 | 34 | 37 | 46
12:02:00 | 34 | 37 | 46
12:03:00 | 34 | 37 | 46
12:04:00 | 34 | 37 | 46
12:05:00 | 34 | 37 | 46
12:06:00 | 34 | 37 | 46
12:07:00 | 34 | 37 | 46
12:08:00 | 34 | 37 | 46
12:09:00 | 34 | 37 | 46
12:10:00 | 34 | 37 | 46
12:11:00 | 34 | 37 | 46
12:12:00 | 34 | 37 | 46
12:13:00 | 34 | 37 | 46
12:14:00 | 34 | 37 | 46
12:15:00 | 34 | 37 | 46
12:16:00 | 34 | 37 | 46
12:17:00 | 34 | 37 | 46
12:18:00 | 34 | 37 | 46
12:19:00 | 34 | 37 | 46
12:20:00 | 33 | 37 | 46
12:21:00 | 33 | 37 | 46
12:22:00 | 33 | 37 | 46
12:23:00 | 33 | 37 | 46
12:24:00 | 33 | 37 | 46
12:25:00 | 33 | 37 | 46
12:26:00 | 33 | 37 | 46
12:27:00 | 33 | 37 | 46
12:28:00 | 33 | 37 | 46
12:29:00 | 33 | 37 | 46
12:30:00 | 33 | 37 | 46
12:31:00 | 33 | 37 | 46
12:32:00 | 33 | 37 | 46
12:33:00 | 33 | 37 | 46
12:34:00 | 33 | 37 | 46
12:35:00 | 33 | 37 | 46
12:36:00 | 33 | 37 | 46
12:37:00 | 33 | 37 | 46
12:38:00 | 33 | 37 | 46
12:39:00 | 33 | 37 | 46
12:40:00 | 33 | 37 | 46
12:41:00 | 33 | 37 | 46
12:42:00 | 33 | 37 | 46
12:43:00 | 33 | 37 | 46
12:44:00 | 33 | 37 | 46
12:45:00 | 33 | 37 | 46
12:46:00 | 33 | 37 | 46
12:47:00 | 33 | 37 | 46
12:48:00 | 33 | 37 | 46
12:49:00 | 33 | 37 | 46
12:50:00 | 33 | 37 | 46
12:51:00 | 32 | 37 | 46
12:52:00 | 32 | 37 | 46
12:53:00 | 32 | 37 | 46
12:54:00 | 32 | 37 | 46
12:55:00 | 32 | 37 | 46
12:56:00 | 32 | 37 | 46
12:57:00 | 32 | 37 | 46
12:58:00 | 32 | 37 | 46
12:59:00 | 32 | 37 | 46
13:00:00 | 32 | 37 | 46
13:01:00 | 32 | 37 | 46
13:02:00 | 32 | 37 | 46
13:03:00 | 32 | 37 | 46
13:04:00 | 32 | 37 | 46
13:05:00 | 32 | 37 | 46
13:06:00 | 32 | 37 | 46
13:07:00 | 32 | 37 | 46
13:08:00 | 32 | 37 | 46
13:09:00 | 32 | 37 | 46
13:10:00 | 32 | 37 | 46
13:11:00 | 32 | 37 | 46
13:12:00 | 32 | 37 | 46
13:13:00 | 32 | 37 | 46
13:14:00 | 32 | 37 | 46
13:15:00 | 32 | 37 | 46
13:16:00 | 32 | 37 | 46
13:17:00 | 32 | 37 | 46
13:18:00 | 32 | 37 | 46
13:19:00 | 32 | 37 | 46
13:20:00 | 32 | 37 | 46
13:21:00 | 32 | 37 | 46
13:22:00 | 32 | 37 | 46
13:23:00 | 32 | 37 | 46
13:24:00 | 31 | 37 | 46
13:25:00 | 31 | 37 | 46
13:26:00 | 31 | 37 | 46
13:27:00 | 31 | 37 | 46
13:28:00 | 31 | 37 | 46
13:29:00 | 31 | 37 | 46
13:30:00 | 31 | 37 | 46
13:31:00 | 31 | 37 | 46
13:32:00 | 31 | 37 | 46
13:33:00 | 31 | 37 | 46
13:34:00 | 31 | 37 | 46
13:35:00 | 31 | 37 | 46
13:36:00 | 31 | 37 | 46
13:37:00 | 31 | 37 | 46
13:38:00 | 31 | 37 | 46
13:39:00 | 31 | 37 | 46
13:40:00 | 31 | 37 | 46
13:41:00 | 31 | 37 | 46
13:42:00 | 31 | 37 | 46
13:43:00 | 31 | 37 | 46
13:44:00 | 31 | 37 | 46
13:45:00 | 31 | 37 | 46
13:46:00 | 31 | 37 | 46
13:47:00 | 31 | 37 | 45
13:48:00 | 31 | 37 | 46
13:49:00 | 31 | 37 | 45
13:50:00 | 31 | 37 | 46
13:51:00 | 31 | 37 | 45
13:52:00 | 31 | 37 | 46
13:53:00 | 31 | 37 | 46
13:54:00 | 31 | 37 | 46
13:55:00 | 31 | 37 | 46
13:56:00 | 31 | 37 | 46
13:57:00 | 31 | 37 | 46
13:58:00 | 31 | 37 | 46
13:59:00 | 31 | 37 | 46
14:00:00 | 31 | 37 | 46
14:01:00 | 31 | 37 | 46
14:02:00 | 30 | 37 | 46
14:03:00 | 30 | 37 | 46
14:04:00 | 30 | 37 | 46
14:05:00 | 30 | 37 | 46
14:06:00 | 30 | 37 | 46
14:07:00 | 30 | 37 | 46
14:08:00 | 30 | 37 | 45
14:09:00 | 30 | 37 | 45
14:10:00 | 30 | 37 | 45
14:11:00 | 30 | 37 | 45
14:12:00 | 30 | 37 | 45
14:13:00 | 30 | 37 | 45
14:14:00 | 30 | 37 | 45
14:15:00 | 30 | 37 | 45
14:16:00 | 30 | 37 | 45
14:17:00 | 30 | 37 | 45
14:18:00 | 30 | 37 | 45
14:19:00 | 30 | 37 | 45
14:20:00 | 30 | 37 | 45
14:21:00 | 30 | 37 | 45
14:22:00 | 30 | 37 | 45
14:23:00 | 30 | 37 | 45
14:24:00 | 30 | 37 | 45
14:25:00 | 30 | 37 | 45
14:26:00 | 30 | 37 | 45
14:27:00 | 30 | 37 | 45
14:28:00 | 30 | 37 | 45
14:29:00 | 30 | 37 | 45
14:30:00 | 30 | 37 | 45
14:31:00 | 30 | 37 | 45
14:32:00 | 30 | 37 | 45
14:33:00 | 30 | 37 | 45
14:34:00 | 30 | 37 | 45
14:35:00 | 30 | 37 | 45
14:36:00 | 30 | 37 | 45
14:37:00 | 30 | 37 | 45
14:38:00 | 30 | 37 | 45
14:39:00 | 30 | 37 | 45
14:40:00 | 30 | 37 | 45
14:41:00 | 29 | 37 | 45
14:42:00 | 30 | 37 | 45
14:43:00 | 29 | 37 | 45
14:44:00 | 29 | 37 | 45
14:45:00 | 29 | 37 | 45
14:46:00 | 29 | 37 | 45
14:47:00 | 29 | 37 | 45
14:48:00 | 29 | 37 | 45
14:49:00 | 29 | 37 | 45
14:50:00 | 29 | 37 | 45
14:51:00 | 29 | 37 | 45
14:52:00 | 29 | 37 | 45
14:53:00 | 29 | 37 | 45
14:54:00 | 29 | 37 | 45
14:55:00 | 29 | 37 | 45
14:56:00 | 29 | 37 | 45
14:57:00 | 29 | 37 | 45
14:58:00 | 29 | 37 | 45
14:59:00 | 29 | 37 | 45
15:00:00 | 29 | 37 | 45
15:01:00 | 29 | 37 | 45
15:02:00 | 29 | 37 | 45
15:03:00 | 29 | 37 | 45
15:04:00 | 29 | 37 | 45
15:05:00 | 29 | 37 | 45
15:06:00 | 29 | 37 | 45
15:07:00 | 29 | 37 | 45
15:08:00 | 29 | 37 | 45
15:09:00 | 29 | 37 | 45
15:10:00 | 29 | 37 | 45
15:11:00 | 29 | 37 | 45
15:12:00 | 29 | 37 | 45
15:13:00 | 29 | 37 | 45
15:14:00 | 29 | 37 | 45
15:15:00 | 29 | 37 | 45
15:16:00 | 29 | 37 | 45
15:17:00 | 29 | 37 | 45
15:18:00 | 29 | 37 | 45
15:19:00 | 29 | 37 | 45
15:20:00 | 29 | 37 | 45
15:21:00 | 29 | 37 | 45
15:22:00 | 29 | 37 | 45
15:23:00 | 29 | 37 | 45
15:24:00 | 29 | 37 | 45
15:25:00 | 29 | 37 | 45
15:26:00 | 29 | 37 | 45
15:27:00 | 29 | 37 | 45
15:28:00 | 29 | 37 | 45
15:29:00 | 29 | 37 | 45
15:30:00 | 29 | 37 | 45
15:31:00 | 28 | 37 | 45
15:32:00 | 29 | 37 | 45
15:33:00 | 28 | 37 | 45
15:34:00 | 28 | 37 | 45
15:35:00 | 28 | 37 | 45
15:36:00 | 28 | 37 | 45
15:37:00 | 28 | 37 | 45
15:38:00 | 28 | 37 | 45
15:39:00 | 28 | 37 | 45
15:40:00 | 28 | 37 | 45
15:41:00 | 28 | 37 | 45
15:42:00 | 28 | 37 | 45
15:43:00 | 28 | 37 | 45
15:44:00 | 28 | 37 | 45
15:45:00 | 28 | 37 | 45
15:46:00 | 28 | 37 | 45
15:47:00 | 28 | 37 | 45
15:48:00 | 28 | 37 | 45
15:49:00 | 28 | 37 | 45
15:50:00 | 28 | 37 | 45
15:51:00 | 28 | 37 | 45
15:52:00 | 28 | 37 | 45
15:53:00 | 28 | 37 | 45
15:54:00 | 28 | 37 | 45
15:55:00 | 28 | 37 | 45
15:56:00 | 28 | 37 | 45
15:57:00 | 28 | 37 | 45
15:58:00 | 28 | 37 | 45
15:59:00 | 28 | 37 | 45
16:00:00 | 28 | 37 | 45
16:01:00 | 28 | 37 | 45
16:02:00 | 28 | 37 | 45
16:03:00 | 28 | 37 | 45
16:04:00 | 28 | 37 | 45
16:05:00 | 28 | 37 | 45
16:06:00 | 28 | 37 | 45
16:07:00 | 28 | 37 | 45
16:08:00 | 28 | 37 | 45
16:09:00 | 28 | 37 | 45
16:10:00 | 28 | 37 | 45
16:11:00 | 28 | 37 | 45
16:12:00 | 28 | 37 | 45
16:13:00 | 28 | 37 | 45
16:14:00 | 28 | 37 | 45
16:15:00 | 28 | 37 | 45
16:16:00 | 28 | 37 | 45
16:17:00 | 28 | 37 | 45
16:18:00 | 28 | 37 | 45
16:19:00 | 28 | 37 | 45
16:20:00 | 28 | 37 | 45
16:21:00 | 28 | 37 | 45
16:22:00 | 28 | 37 | 45
16:23:00 | 28 | 37 | 45
16:24:00 | 28 | 37 | 45
16:25:00 | 28 | 37 | 45
16:26:00 | 28 | 37 | 45
16:27:00 | 28 | 37 | 45
16:28:00 | 27 | 37 | 45
16:29:00 | 27 | 37 | 45
16:30:00 | 27 | 37 | 45
16:31:00 | 27 | 37 | 45
16:32:00 | 27 | 37 | 45
16:33:00 | 27 | 37 | 45
16:34:00 | 27 | 37 | 45
16:35:00 | 27 | 37 | 45
16:36:00 | 27 | 37 | 45
16:37:00 | 27 | 37 | 45
16:38:00 | 27 | 37 | 45
16:39:00 | 27 | 37 | 45
16:40:00 | 27 | 37 | 45
16:41:00 | 27 | 37 | 45
16:42:00 | 27 | 37 | 45
16:43:00 | 27 | 37 | 45
16:44:00 | 27 | 37 | 45
16:45:00 | 27 | 37 | 45
16:46:00 | 27 | 37 | 45
16:47:00 | 27 | 37 | 45
16:48:00 | 27 | 37 | 45
16:49:00 | 27 | 37 | 45
16:50:00 | 27 | 37 | 45
16:51:00 | 27 | 37 | 45
16:52:00 | 27 | 37 | 45
16:53:00 | 27 | 37 | 45
16:54:00 | 27 | 37 | 45
16:55:00 | 27 | 37 | 45
16:56:00 | 27 | 37 | 45
16:57:00 | 27 | 37 | 45
16:58:00 | 27 | 37 | 45
16:59:00 | 27 | 37 | 45
17:00:00 | 27 | 37 | 45
17:01:00 | 27 | 37 | 45
17:02:00 | 27 | 37 | 45
17:03:00 | 27 | 37 | 45
17:04:00 | 27 | 37 | 45
17:05:00 | 27 | 37 | 45
17:06:00 | 27 | 37 | 46
17:07:00 | 27 | 37 | 46
17:08:00 | 27 | 37 | 46
17:09:00 | 27 | 37 | 47
17:10:00 | 27 | 37 | 47
17:11:00 | 27 | 37 | 47
17:12:00 | 27 | 37 | 46
17:13:00 | 27 | 37 | 46
17:14:00 | 27 | 37 | 46
17:15:00 | 27 | 37 | 47
17:16:00 | 27 | 37 | 48
17:17:00 | 27 | 37 | 49
17:18:00 | 27 | 37 | 49
17:19:00 | 27 | 37 | 48
17:20:00 | 27 | 37 | 48
17:21:00 | 27 | 37 | 49
17:22:00 | 27 | 37 | 50
17:23:00 | 27 | 37 | 53
17:24:00 | 27 | 37 | 52
17:25:00 | 27 | 37 | 53
17:26:00 | 27 | 37 | 54
17:27:00 | 27 | 37 | 55
17:28:00 | 27 | 37 | 55
17:29:00 | 27 | 37 | 55
17:30:00 | 27 | 37 | 54
17:31:00 | 27 | 37 | 54
17:32:00 | 27 | 37 | 52
17:33:00 | 27 | 37 | 53
17:34:00 | 27 | 37 | 55
17:35:00 | 27 | 37 | 58
17:36:00 | 27 | 37 | 62
17:37:00 | 27 | 37 | 61
17:38:00 | 27 | 37 | 62
17:39:00 | 27 | 37 | 62
17:40:00 | 27 | 37 | 60
17:41:00 | 27 | 37 | 63
17:42:00 | 26 | 37 | 64
17:43:00 | 26 | 37 | 60
17:44:00 | 26 | 37 | 63
17:45:00 | 26 | 37 | 65
17:46:00 | 26 | 37 | 65
17:47:00 | 26 | 37 | 61
17:48:00 | 26 | 37 | 60
17:49:00 | 26 | 37 | 60
17:50:00 | 26 | 37 | 58
17:51:00 | 26 | 37 | 57
17:52:00 | 26 | 37 | 56
17:53:00 | 26 | 37 | 56
17:54:00 | 26 | 37 | 58
17:55:00 | 26 | 37 | 57
17:56:00 | 26 | 37 | 57
17:57:00 | 26 | 37 | 57
17:58:00 | 26 | 37 | 58
17:59:00 | 26 | 37 | 61
18:00:00 | 26 | 37 | 62
18:01:00 | 26 | 37 | 66
18:02:00 | 26 | 37 | 61
18:03:00 | 26 | 37 | 60
18:04:00 | 26 | 37 | 61
18:05:00 | 26 | 37 | 65
18:06:00 | 26 | 37 | 65
18:07:00 | 26 | 37 | 63
18:08:00 | 26 | 37 | 60
18:09:00 | 26 | 37 | 60
18:10:00 | 26 | 37 | 60
18:11:00 | 26 | 37 | 60
18:12:00 | 26 | 37 | 59
18:13:00 | 26 | 37 | 59
18:14:00 | 26 | 37 | 59
18:15:00 | 26 | 37 | 59
18:16:00 | 26 | 37 | 59
18:17:00 | 26 | 37 | 59
18:18:00 | 26 | 37 | 59
18:19:00 | 26 | 37 | 61
18:20:00 | 26 | 37 | 61
18:21:00 | 26 | 37 | 62
18:22:00 | 26 | 37 | 63
18:23:00 | 26 | 37 | 64
18:24:00 | 26 | 37 | 62
18:25:00 | 26 | 37 | 61
18:26:00 | 26 | 37 | 59
18:27:00 | 26 | 37 | 59
18:28:00 | 26 | 37 | 58
18:29:00 | 26 | 37 | 57
18:30:00 | 26 | 37 | 57
18:31:00 | 26 | 37 | 57
18:32:00 | 26 | 37 | 57
18:33:00 | 26 | 37 | 58
18:34:00 | 26 | 37 | 58
18:35:00 | 26 | 37 | 59
18:36:00 | 26 | 37 | 56
18:37:00 | 26 | 25 | 56
18:38:00 | 25 | 1 | 63
18:39:00 | 25 | 1 | 46