## Sheet1
Колонка_1 | Колонка_2 | Колонка_3 | Колонка_4
--Test Summary--
Full Path and File Name
Instrument Name | 7222 #2
Instrument Type | Consistometer
Instrument Serial Number | 128
Test Start Date | 25.10.2002
Test Start Time | 13:45:55
Test Stop Date | 25.10.2002
Test Stop Time | 20:08:13
Test Length | 6:22:18
Final Sample Time Offset | 6:22:00
Controller Schedule Name
Sampling Period | 60 seconds
Comments | MPa:37(0:37) T:61(0:37)
Information | WellID | 306
Information | Customer | Evikon-Kogalym
Information | CementClass | G
Information | CementMfr | Dyckerhoff
Information | Additives | 1.25%SMS+0.35%R-7
Information | Density | 1500
Information | BHCT | 60
Information | BHST | 90
Information | FluidLoss
Information | JobType | 168.3 mm csg Lead slurry
Calculated Value | Thickening_Time | 6:12:00
Calculated Value | Setting Time | N/A
Initial Temperature (C) | 25 C
Final Temperature (C) | 61 C
Initial Pressure (MPa) | 2 MPa
Final Pressure (MPa) | 37 MPa
Initial Consistency (Bc) | 6 Bc
Final Consistency (Bc) | 98 Bc
--Data--
Time (HH:MM:SS) | Temperature (C) | Pressure (MPa) | Consistency (Bc)
0:00:00 | 25 | 2 | 6
0:01:00 | 25 | 3 | 5
0:02:00 | 24 | 4 | 5
0:03:00 | 24 | 5 | 3
0:04:00 | 25 | 6 | 10
0:05:00 | 25 | 7 | 9
0:06:00 | 25 | 8 | 9
0:07:00 | 26 | 9 | 10
0:08:00 | 27 | 10 | 9
0:09:00 | 28 | 11 | 13
0:10:00 | 29 | 12 | 8
0:11:00 | 30 | 13 | 5
0:12:00 | 32 | 14 | 6
0:13:00 | 33 | 15 | 8
0:14:00 | 34 | 16 | 3
0:15:00 | 36 | 17 | 4
0:16:00 | 37 | 18 | 3
0:17:00 | 39 | 19 | 4
0:18:00 | 40 | 20 | 4
0:19:00 | 42 | 21 | 7
0:20:00 | 43 | 22 | 12
0:21:00 | 44 | 22 | 9
0:22:00 | 46 | 23 | 8
0:23:00 | 47 | 24 | 4
0:24:00 | 48 | 25 | 4
0:25:00 | 49 | 26 | 4
0:26:00 | 50 | 27 | 4
0:27:00 | 51 | 28 | 4
0:28:00 | 52 | 29 | 4
0:29:00 | 53 | 30 | 4
0:30:00 | 54 | 30 | 4
0:31:00 | 55 | 32 | 4
0:32:00 | 56 | 32 | 4
0:33:00 | 57 | 33 | 4
0:34:00 | 58 | 34 | 4
0:35:00 | 59 | 35 | 4
0:36:00 | 60 | 36 | 5
0:37:00 | 61 | 37 | 5
0:38:00 | 61 | 37 | 6
0:39:00 | 62 | 37 | 5
0:40:00 | 63 | 38 | 5
0:41:00 | 64 | 38 | 4
0:42:00 | 64 | 38 | 4
0:43:00 | 65 | 38 | 4
0:44:00 | 65 | 38 | 5
0:45:00 | 65 | 37 | 5
0:46:00 | 65 | 37 | 5
0:47:00 | 65 | 37 | 5
0:48:00 | 65 | 37 | 5
0:49:00 | 65 | 37 | 6
0:50:00 | 65 | 37 | 5
0:51:00 | 64 | 37 | 5
0:52:00 | 64 | 37 | 5
0:53:00 | 64 | 37 | 5
0:54:00 | 63 | 37 | 5
0:55:00 | 63 | 37 | 5
0:56:00 | 63 | 37 | 15
0:57:00 | 63 | 37 | 14
0:58:00 | 62 | 37 | 10
0:59:00 | 62 | 37 | 5
1:00:00 | 62 | 37 | 5
1:01:00 | 62 | 37 | 5
1:02:00 | 62 | 37 | 4
1:03:00 | 62 | 37 | 4
1:04:00 | 61 | 37 | 4
1:05:00 | 61 | 37 | 4
1:06:00 | 61 | 37 | 4
1:07:00 | 61 | 37 | 4
1:08:00 | 61 | 37 | 4
1:09:00 | 61 | 37 | 4
1:10:00 | 61 | 37 | 4
1:11:00 | 61 | 37 | 4
1:12:00 | 61 | 37 | 4
1:13:00 | 61 | 37 | 4
1:14:00 | 61 | 37 | 4
1:15:00 | 61 | 37 | 4
1:16:00 | 61 | 37 | 4
1:17:00 | 61 | 37 | 4
1:18:00 | 61 | 37 | 4
1:19:00 | 61 | 37 | 4
1:20:00 | 61 | 37 | 4
1:21:00 | 61 | 37 | 4
1:22:00 | 61 | 37 | 3
1:23:00 | 61 | 37 | 3
1:24:00 | 61 | 37 | 3
1:25:00 | 61 | 37 | 3
1:26:00 | 61 | 37 | 3
1:27:00 | 61 | 38 | 3
1:28:00 | 61 | 37 | 3
1:29:00 | 61 | 37 | 3
1:30:00 | 61 | 37 | 3
1:31:00 | 61 | 38 | 3
1:32:00 | 61 | 38 | 4
1:33:00 | 61 | 37 | 4
1:34:00 | 61 | 37 | 4
1:35:00 | 61 | 38 | 4
1:36:00 | 61 | 38 | 4
1:37:00 | 61 | 37 | 4
1:38:00 | 61 | 38 | 4
1:39:00 | 61 | 37 | 4
1:40:00 | 61 | 38 | 4
1:41:00 | 61 | 38 | 4
1:42:00 | 61 | 38 | 4
1:43:00 | 61 | 38 | 4
1:44:00 | 61 | 37 | 4
1:45:00 | 61 | 37 | 4
1:46:00 | 61 | 37 | 4
1:47:00 | 61 | 38 | 4
1:48:00 | 61 | 38 | 4
1:49:00 | 61 | 37 | 4
1:50:00 | 61 | 38 | 4
1:51:00 | 61 | 37 | 4
1:52:00 | 61 | 38 | 4
1:53:00 | 61 | 38 | 4
1:54:00 | 61 | 38 | 4
1:55:00 | 61 | 38 | 4
1:56:00 | 61 | 38 | 4
1:57:00 | 61 | 38 | 4
1:58:00 | 61 | 38 | 4
1:59:00 | 61 | 37 | 4
2:00:00 | 61 | 38 | 4
2:01:00 | 61 | 38 | 4
2:02:00 | 61 | 37 | 4
2:03:00 | 61 | 38 | 4
2:04:00 | 61 | 38 | 4
2:05:00 | 61 | 38 | 4
2:06:00 | 61 | 37 | 4
2:07:00 | 61 | 38 | 4
2:08:00 | 61 | 38 | 4
2:09:00 | 61 | 37 | 4
2:10:00 | 61 | 37 | 4
2:11:00 | 61 | 37 | 4
2:12:00 | 61 | 37 | 4
2:13:00 | 61 | 37 | 4
2:14:00 | 61 | 37 | 4
2:15:00 | 61 | 37 | 4
2:16:00 | 61 | 37 | 4
2:17:00 | 61 | 37 | 4
2:18:00 | 61 | 37 | 4
2:19:00 | 61 | 38 | 4
2:20:00 | 61 | 38 | 4
2:21:00 | 61 | 37 | 4
2:22:00 | 61 | 37 | 4
2:23:00 | 61 | 37 | 4
2:24:00 | 61 | 37 | 4
2:25:00 | 61 | 38 | 4
2:26:00 | 61 | 37 | 4
2:27:00 | 61 | 37 | 4
2:28:00 | 61 | 37 | 4
2:29:00 | 61 | 37 | 4
2:30:00 | 61 | 37 | 4
2:31:00 | 61 | 37 | 4
2:32:00 | 61 | 37 | 4
2:33:00 | 61 | 37 | 4
2:34:00 | 61 | 37 | 4
2:35:00 | 61 | 37 | 4
2:36:00 | 61 | 37 | 4
2:37:00 | 61 | 37 | 4
2:38:00 | 61 | 38 | 4
2:39:00 | 61 | 37 | 4
2:40:00 | 61 | 37 | 4
2:41:00 | 61 | 38 | 4
2:42:00 | 61 | 37 | 4
2:43:00 | 61 | 37 | 4
2:44:00 | 61 | 37 | 4
2:45:00 | 61 | 37 | 4
2:46:00 | 61 | 38 | 4
2:47:00 | 61 | 37 | 4
2:48:00 | 61 | 37 | 4
2:49:00 | 61 | 38 | 4
2:50:00 | 61 | 38 | 4
2:51:00 | 61 | 37 | 4
2:52:00 | 61 | 37 | 4
2:53:00 | 61 | 37 | 4
2:54:00 | 61 | 38 | 4
2:55:00 | 61 | 37 | 4
2:56:00 | 61 | 37 | 4
2:57:00 | 61 | 37 | 3
2:58:00 | 61 | 37 | 4
2:59:00 | 61 | 37 | 4
3:00:00 | 61 | 37 | 4
3:01:00 | 61 | 37 | 4
3:02:00 | 61 | 37 | 3
3:03:00 | 61 | 37 | 3
3:04:00 | 61 | 37 | 3
3:05:00 | 61 | 37 | 3
3:06:00 | 61 | 38 | 3
3:07:00 | 61 | 37 | 3
3:08:00 | 61 | 37 | 3
3:09:00 | 61 | 37 | 3
3:10:00 | 61 | 37 | 3
3:11:00 | 61 | 37 | 3
3:12:00 | 61 | 37 | 3
3:13:00 | 61 | 37 | 3
3:14:00 | 61 | 37 | 3
3:15:00 | 61 | 37 | 3
3:16:00 | 61 | 37 | 3
3:17:00 | 61 | 37 | 3
3:18:00 | 61 | 37 | 3
3:19:00 | 61 | 37 | 3
3:20:00 | 61 | 37 | 3
3:21:00 | 61 | 37 | 3
3:22:00 | 61 | 37 | 4
3:23:00 | 61 | 37 | 3
3:24:00 | 61 | 37 | 4
3:25:00 | 61 | 37 | 4
3:26:00 | 61 | 37 | 4
3:27:00 | 61 | 37 | 4
3:28:00 | 61 | 37 | 3
3:29:00 | 61 | 37 | 3
3:30:00 | 61 | 37 | 4
3:31:00 | 61 | 37 | 3
3:32:00 | 61 | 37 | 3
3:33:00 | 61 | 37 | 3
3:34:00 | 61 | 37 | 3
3:35:00 | 61 | 37 | 3
3:36:00 | 61 | 37 | 3
3:37:00 | 61 | 37 | 3
3:38:00 | 61 | 37 | 3
3:39:00 | 61 | 37 | 3
3:40:00 | 61 | 37 | 3
3:41:00 | 61 | 37 | 3
3:42:00 | 61 | 37 | 3
3:43:00 | 61 | 37 | 3
3:44:00 | 61 | 37 | 3
3:45:00 | 61 | 37 | 3
3:46:00 | 61 | 37 | 3
3:47:00 | 61 | 37 | 3
3:48:00 | 61 | 37 | 3
3:49:00 | 61 | 37 | 3
3:50:00 | 61 | 37 | 4
3:51:00 | 61 | 37 | 4
3:52:00 | 61 | 37 | 4
3:53:00 | 61 | 37 | 4
3:54:00 | 61 | 37 | 4
3:55:00 | 61 | 37 | 4
3:56:00 | 61 | 37 | 4
3:57:00 | 61 | 37 | 4
3:58:00 | 61 | 37 | 4
3:59:00 | 61 | 37 | 4
4:00:00 | 61 | 37 | 4
4:01:00 | 61 | 37 | 4
4:02:00 | 61 | 37 | 4
4:03:00 | 61 | 37 | 4
4:04:00 | 61 | 37 | 4
4:05:00 | 61 | 37 | 4
4:06:00 | 61 | 37 | 4
4:07:00 | 61 | 37 | 4
4:08:00 | 61 | 37 | 4
4:09:00 | 61 | 37 | 4
4:10:00 | 61 | 37 | 4
4:11:00 | 61 | 37 | 4
4:12:00 | 61 | 37 | 4
4:13:00 | 61 | 37 | 4
4:14:00 | 61 | 37 | 4
4:15:00 | 61 | 37 | 4
4:16:00 | 61 | 37 | 4
4:17:00 | 61 | 37 | 4
4:18:00 | 61 | 37 | 4
4:19:00 | 61 | 37 | 4
4:20:00 | 61 | 37 | 4
4:21:00 | 61 | 37 | 4
4:22:00 | 61 | 37 | 4
4:23:00 | 61 | 37 | 4
4:24:00 | 61 | 37 | 4
4:25:00 | 61 | 37 | 4
4:26:00 | 61 | 37 | 4
4:27:00 | 61 | 37 | 4
4:28:00 | 61 | 37 | 4
4:29:00 | 61 | 37 | 4
4:30:00 | 61 | 37 | 4
4:31:00 | 61 | 37 | 4
4:32:00 | 61 | 37 | 4
4:33:00 | 61 | 37 | 4
4:34:00 | 61 | 37 | 4
4:35:00 | 61 | 37 | 4
4:36:00 | 61 | 37 | 4
4:37:00 | 61 | 37 | 4
4:38:00 | 61 | 37 | 4
4:39:00 | 61 | 37 | 4
4:40:00 | 61 | 37 | 4
4:41:00 | 61 | 37 | 4
4:42:00 | 61 | 37 | 4
4:43:00 | 61 | 37 | 4
4:44:00 | 61 | 37 | 4
4:45:00 | 61 | 37 | 4
4:46:00 | 61 | 37 | 4
4:47:00 | 61 | 37 | 4
4:48:00 | 61 | 37 | 10
4:49:00 | 61 | 37 | 7
4:50:00 | 61 | 37 | 7
4:51:00 | 61 | 37 | 7
4:52:00 | 61 | 37 | 7
4:53:00 | 61 | 37 | 7
4:54:00 | 61 | 37 | 7
4:55:00 | 61 | 37 | 6
4:56:00 | 61 | 37 | 6
4:57:00 | 61 | 37 | 6
4:58:00 | 61 | 37 | 6
4:59:00 | 61 | 37 | 6
5:00:00 | 61 | 37 | 6
5:01:00 | 61 | 37 | 6
5:02:00 | 61 | 37 | 6
5:03:00 | 61 | 37 | 6
5:04:00 | 61 | 37 | 7
5:05:00 | 61 | 37 | 7
5:06:00 | 61 | 37 | 7
5:07:00 | 61 | 37 | 8
5:08:00 | 61 | 37 | 9
5:09:00 | 61 | 37 | 9
5:10:00 | 61 | 37 | 9
5:11:00 | 61 | 37 | 10
5:12:00 | 61 | 37 | 11
5:13:00 | 61 | 37 | 11
5:14:00 | 61 | 37 | 8
5:15:00 | 61 | 37 | 8
5:16:00 | 61 | 37 | 9
5:17:00 | 61 | 37 | 9
5:18:00 | 61 | 37 | 9
5:19:00 | 61 | 37 | 10
5:20:00 | 61 | 37 | 10
5:21:00 | 61 | 37 | 10
5:22:00 | 61 | 37 | 11
5:23:00 | 61 | 37 | 11
5:24:00 | 61 | 37 | 11
5:25:00 | 61 | 37 | 12
5:26:00 | 61 | 37 | 13
5:27:00 | 61 | 37 | 13
5:28:00 | 61 | 37 | 16
5:29:00 | 61 | 37 | 17
5:30:00 | 61 | 37 | 17
5:31:00 | 61 | 37 | 17
5:32:00 | 61 | 37 | 17
5:33:00 | 61 | 37 | 18
5:34:00 | 61 | 37 | 18
5:35:00 | 61 | 37 | 19
5:36:00 | 61 | 37 | 19
5:37:00 | 61 | 37 | 20
5:38:00 | 61 | 37 | 20
5:39:00 | 61 | 37 | 22
5:40:00 | 61 | 37 | 23
5:41:00 | 61 | 37 | 23
5:42:00 | 61 | 37 | 24
5:43:00 | 61 | 37 | 25
5:44:00 | 61 | 37 | 26
5:45:00 | 61 | 37 | 28
5:46:00 | 61 | 37 | 30
5:47:00 | 61 | 37 | 32
5:48:00 | 61 | 37 | 33
5:49:00 | 61 | 37 | 35
5:50:00 | 61 | 37 | 36
5:51:00 | 61 | 37 | 37
5:52:00 | 61 | 37 | 38
5:53:00 | 61 | 37 | 39
5:54:00 | 61 | 37 | 40
5:55:00 | 61 | 37 | 42
5:56:00 | 61 | 37 | 44
5:57:00 | 61 | 37 | 46
5:58:00 | 61 | 37 | 47
5:59:00 | 61 | 37 | 50
6:00:00 | 61 | 37 | 52
6:01:00 | 61 | 37 | 54
6:02:00 | 61 | 37 | 57
6:03:00 | 61 | 37 | 65
6:04:00 | 61 | 37 | 58
6:05:00 | 61 | 37 | 59
6:06:00 | 61 | 37 | 61
6:07:00 | 61 | 37 | 62
6:08:00 | 61 | 37 | 64
6:09:00 | 61 | 37 | 67
6:10:00 | 61 | 37 | 68
6:11:00 | 61 | 37 | 70
6:12:00 | 61 | 37 | 72
6:13:00 | 61 | 37 | 73
6:14:00 | 61 | 37 | 77
6:15:00 | 61 | 37 | 79
6:16:00 | 61 | 37 | 82
6:17:00 | 61 | 37 | 85
6:18:00 | 61 | 37 | 87
6:19:00 | 61 | 37 | 90
6:20:00 | 61 | 37 | 92
6:21:00 | 61 | 37 | 96
6:22:00 | 61 | 37 | 98