## Sheet1
Колонка_1 | Колонка_2 | Колонка_3 | Колонка_4
--Test Summary--
Full Path and File Name
Instrument Name | 7222 #2
Instrument Type | Consistometer
Instrument Serial Number | 128
Test Start Date | 09.08.2002
Test Start Time | 14:45:11
Test Stop Date | 09.08.2002
Test Stop Time | 17:58:23
Test Length | 3:13:12
Final Sample Time Offset | 3:13:00
Controller Schedule Name
Sampling Period | 60 seconds
Comments | MPa: 40(40min); T: 54C(40min); tap water, dry-blending; Gel & Cement A is LukAIK
Information | WellID
Information | Customer | Kogalym
Information | CementClass | A
Information | CementMfr | Suhoy Log
Information | Additives | 8%PPB Gel+0.7%D-19+0.1%Lignocan
Information | Density | 1500
Information | BHCT | 52
Information | BHST | 76
Information | FluidLoss
Information | JobType | 146 mm csg lead slurry
Calculated Value | Thickening_Time | N/A
Calculated Value | Setting Time | N/A
Initial Temperature (C) | 25 C
Final Temperature (C) | 52 C
Initial Pressure (MPa) | 3 MPa
Final Pressure (MPa) | 40 MPa
Initial Consistency (Bc) | 14 Bc
Final Consistency (Bc) | 71 Bc
--Data--
Time (HH:MM:SS) | Temperature (C) | Pressure (MPa) | Consistency (Bc)
0:00:00 | 25 | 3 | 14
0:01:00 | 25 | 3 | 13
0:02:00 | 25 | 4 | 13
0:03:00 | 25 | 5 | 14
0:04:00 | 25 | 6 | 14
0:05:00 | 25 | 7 | 13
0:06:00 | 25 | 8 | 13
0:07:00 | 26 | 9 | 13
0:08:00 | 26 | 9 | 13
0:09:00 | 27 | 11 | 13
0:10:00 | 28 | 12 | 12
0:11:00 | 29 | 13 | 12
0:12:00 | 30 | 14 | 13
0:13:00 | 31 | 14 | 13
0:14:00 | 32 | 15 | 13
0:15:00 | 33 | 17 | 15
0:16:00 | 34 | 17 | 15
0:17:00 | 35 | 18 | 16
0:18:00 | 36 | 19 | 14
0:19:00 | 37 | 20 | 14
0:20:00 | 38 | 21 | 14
0:21:00 | 39 | 22 | 14
0:22:00 | 40 | 23 | 14
0:23:00 | 40 | 24 | 14
0:24:00 | 41 | 25 | 15
0:25:00 | 42 | 26 | 17
0:26:00 | 43 | 27 | 17
0:27:00 | 43 | 28 | 17
0:28:00 | 44 | 29 | 17
0:29:00 | 45 | 29 | 17
0:30:00 | 45 | 31 | 20
0:31:00 | 46 | 31 | 18
0:32:00 | 47 | 32 | 17
0:33:00 | 47 | 33 | 18
0:34:00 | 48 | 34 | 17
0:35:00 | 48 | 35 | 19
0:36:00 | 49 | 36 | 18
0:37:00 | 50 | 37 | 18
0:38:00 | 50 | 38 | 17
0:39:00 | 51 | 39 | 17
0:40:00 | 52 | 40 | 18
0:41:00 | 52 | 40 | 17
0:42:00 | 53 | 41 | 17
0:43:00 | 53 | 41 | 17
0:44:00 | 54 | 41 | 16
0:45:00 | 54 | 41 | 17
0:46:00 | 55 | 41 | 16
0:47:00 | 55 | 41 | 16
0:48:00 | 55 | 41 | 16
0:49:00 | 55 | 40 | 16
0:50:00 | 55 | 40 | 16
0:51:00 | 55 | 40 | 16
0:52:00 | 55 | 40 | 16
0:53:00 | 54 | 40 | 16
0:54:00 | 54 | 40 | 15
0:55:00 | 54 | 40 | 15
0:56:00 | 54 | 40 | 15
0:57:00 | 53 | 40 | 15
0:58:00 | 53 | 40 | 15
0:59:00 | 53 | 40 | 14
1:00:00 | 53 | 40 | 15
1:01:00 | 52 | 40 | 15
1:02:00 | 52 | 40 | 15
1:03:00 | 52 | 40 | 15
1:04:00 | 52 | 40 | 15
1:05:00 | 52 | 40 | 15
1:06:00 | 52 | 40 | 14
1:07:00 | 52 | 41 | 15
1:08:00 | 52 | 41 | 15
1:09:00 | 52 | 41 | 15
1:10:00 | 52 | 41 | 15
1:11:00 | 52 | 41 | 15
1:12:00 | 52 | 41 | 15
1:13:00 | 52 | 41 | 15
1:14:00 | 52 | 41 | 15
1:15:00 | 52 | 41 | 15
1:16:00 | 52 | 41 | 14
1:17:00 | 52 | 41 | 15
1:18:00 | 52 | 41 | 15
1:19:00 | 52 | 41 | 15
1:20:00 | 52 | 41 | 15
1:21:00 | 52 | 41 | 15
1:22:00 | 52 | 41 | 15
1:23:00 | 52 | 41 | 15
1:24:00 | 52 | 41 | 15
1:25:00 | 52 | 41 | 15
1:26:00 | 52 | 41 | 16
1:27:00 | 52 | 41 | 16
1:28:00 | 52 | 41 | 16
1:29:00 | 52 | 41 | 16
1:30:00 | 52 | 41 | 17
1:31:00 | 52 | 41 | 17
1:32:00 | 52 | 41 | 17
1:33:00 | 52 | 41 | 17
1:34:00 | 52 | 41 | 21
1:35:00 | 52 | 41 | 20
1:36:00 | 52 | 41 | 19
1:37:00 | 52 | 41 | 20
1:38:00 | 52 | 41 | 21
1:39:00 | 52 | 41 | 20
1:40:00 | 52 | 41 | 20
1:41:00 | 52 | 41 | 20
1:42:00 | 52 | 41 | 20
1:43:00 | 52 | 41 | 20
1:44:00 | 52 | 41 | 19
1:45:00 | 52 | 41 | 18
1:46:00 | 52 | 41 | 18
1:47:00 | 52 | 41 | 18
1:48:00 | 52 | 41 | 18
1:49:00 | 52 | 41 | 18
1:50:00 | 52 | 41 | 19
1:51:00 | 52 | 41 | 18
1:52:00 | 52 | 41 | 19
1:53:00 | 52 | 41 | 19
1:54:00 | 52 | 41 | 19
1:55:00 | 52 | 41 | 19
1:56:00 | 52 | 41 | 19
1:57:00 | 52 | 41 | 20
1:58:00 | 52 | 41 | 20
1:59:00 | 52 | 41 | 20
2:00:00 | 52 | 41 | 20
2:01:00 | 52 | 41 | 20
2:02:00 | 52 | 41 | 20
2:03:00 | 52 | 41 | 26
2:04:00 | 52 | 41 | 31
2:05:00 | 52 | 41 | 28
2:06:00 | 52 | 41 | 29
2:07:00 | 52 | 41 | 29
2:08:00 | 52 | 41 | 28
2:09:00 | 52 | 41 | 30
2:10:00 | 52 | 41 | 30
2:11:00 | 52 | 41 | 31
2:12:00 | 52 | 41 | 32
2:13:00 | 52 | 41 | 33
2:14:00 | 52 | 41 | 34
2:15:00 | 52 | 41 | 35
2:16:00 | 52 | 41 | 36
2:17:00 | 52 | 41 | 37
2:18:00 | 52 | 41 | 39
2:19:00 | 52 | 40 | 39
2:20:00 | 52 | 40 | 40
2:21:00 | 52 | 40 | 40
2:22:00 | 52 | 40 | 43
2:23:00 | 52 | 40 | 44
2:24:00 | 52 | 40 | 41
2:25:00 | 52 | 40 | 43
2:26:00 | 52 | 40 | 44
2:27:00 | 52 | 40 | 44
2:28:00 | 52 | 40 | 45
2:29:00 | 52 | 40 | 45
2:30:00 | 52 | 40 | 46
2:31:00 | 52 | 40 | 46
2:32:00 | 52 | 40 | 46
2:33:00 | 52 | 40 | 46
2:34:00 | 52 | 40 | 47
2:35:00 | 52 | 40 | 47
2:36:00 | 52 | 40 | 47
2:37:00 | 52 | 40 | 48
2:38:00 | 52 | 40 | 48
2:39:00 | 52 | 40 | 48
2:40:00 | 52 | 40 | 48
2:41:00 | 52 | 40 | 48
2:42:00 | 52 | 40 | 48
2:43:00 | 52 | 40 | 48
2:44:00 | 52 | 40 | 48
2:45:00 | 52 | 40 | 48
2:46:00 | 52 | 40 | 48
2:47:00 | 52 | 40 | 48
2:48:00 | 52 | 40 | 48
2:49:00 | 52 | 40 | 48
2:50:00 | 52 | 40 | 48
2:51:00 | 52 | 40 | 48
2:52:00 | 52 | 40 | 48
2:53:00 | 52 | 40 | 48
2:54:00 | 52 | 40 | 49
2:55:00 | 52 | 40 | 57
2:56:00 | 52 | 40 | 55
2:57:00 | 52 | 40 | 55
2:58:00 | 52 | 40 | 58
2:59:00 | 52 | 40 | 57
3:00:00 | 52 | 40 | 56
3:01:00 | 52 | 40 | 57
3:02:00 | 52 | 40 | 57
3:03:00 | 52 | 40 | 57
3:04:00 | 52 | 40 | 58
3:05:00 | 52 | 40 | 58
3:06:00 | 52 | 40 | 63
3:07:00 | 52 | 40 | 62
3:08:00 | 52 | 40 | 62
3:09:00 | 52 | 40 | 62
3:10:00 | 52 | 40 | 62
3:11:00 | 52 | 40 | 68
3:12:00 | 52 | 40 | 66
3:13:00 | 52 | 40 | 71