## Sheet1
Колонка_1 | Колонка_2 | Колонка_3 | Колонка_4
--Test Summary--
Full Path and File Name
Instrument Name | 7222 #2
Instrument Type | Consistometer
Instrument Serial Number | 128
Test Start Date | 26.09.2002
Test Start Time | 10:10:48
Test Stop Date | 26.09.2002
Test Stop Time | 13:28:57
Test Length | 3:18:09
Final Sample Time Offset | 3:18:00
Controller Schedule Name
Sampling Period | 60 seconds
Comments | MPa: 32(30min) T:70(30min), tap water all dry blend
Information | WellID | 2502/51161
Information | Customer | Kogalym
Information | CementClass | G
Information | CementMfr | Dyckerhoff
Information | Additives | 0.7%NFL-2+0.05%CD-12
Information | Density | 1850
Information | BHCT | 70
Information | BHST | 71
Information | FluidLoss
Information | JobType | Hesitation Squeeze
Calculated Value | Thickening_Time | N/A
Calculated Value | Setting Time | N/A
Initial Temperature (C) | 20 C
Final Temperature (C) | 45 C
Initial Pressure (MPa) | 2 MPa
Final Pressure (MPa) | 0 MPa
Initial Consistency (Bc) | 14 Bc
Final Consistency (Bc) | -0 Bc
--Data--
Time (HH:MM:SS) | Temperature (C) | Pressure (MPa) | Consistency (Bc)
0:00:00 | 20 | 2 | 14
0:01:00 | 20 | 3 | 23
0:02:00 | 20 | 4 | 14
0:03:00 | 20 | 5 | 17
0:04:00 | 21 | 6 | 17
0:05:00 | 21 | 7 | 15
0:06:00 | 23 | 9 | 16
0:07:00 | 24 | 10 | 12
0:08:00 | 25 | 11 | 13
0:09:00 | 27 | 12 | 12
0:10:00 | 29 | 13 | 12
0:11:00 | 31 | 14 | 14
0:12:00 | 33 | 15 | 13
0:13:00 | 36 | 16 | 11
0:14:00 | 38 | 17 | 11
0:15:00 | 40 | 18 | 10
0:16:00 | 43 | 19 | 8
0:17:00 | 45 | 20 | 8
0:18:00 | 47 | 21 | 8
0:19:00 | 49 | 22 | 6
0:20:00 | 52 | 23 | 7
0:21:00 | 54 | 24 | 6
0:22:00 | 56 | 25 | 6
0:23:00 | 58 | 26 | 7
0:24:00 | 60 | 27 | 6
0:25:00 | 62 | 28 | 9
0:26:00 | 64 | 29 | 7
0:27:00 | 65 | 30 | 7
0:28:00 | 67 | 31 | 6
0:29:00 | 69 | 32 | 6
0:30:00 | 70 | 33 | 6
0:31:00 | 70 | 33 | 15
0:32:00 | 70 | 33 | 13
0:33:00 | 70 | 34 | 13
0:34:00 | 71 | 34 | 12
0:35:00 | 71 | 33 | 4
0:36:00 | 71 | 33 | 3
0:37:00 | 71 | 33 | 3
0:38:00 | 72 | 33 | 3
0:39:00 | 72 | 33 | 4
0:40:00 | 73 | 33 | 13
0:41:00 | 78 | 32 | 6
0:42:00 | 78 | 32 | 8
0:43:00 | 78 | 32 | 6
0:44:00 | 78 | 32 | 6
0:45:00 | 78 | 32 | 15
0:46:00 | 77 | 32 | 23
0:47:00 | 77 | 32 | 8
0:48:00 | 77 | 32 | 17
0:49:00 | 77 | 32 | 35
0:50:00 | 77 | 32 | 23
0:51:00 | 77 | 32 | 22
0:52:00 | 77 | 32 | 28
0:53:00 | 77 | 32 | 38
0:54:00 | 77 | 32 | 23
0:55:00 | 77 | 32 | 6
0:56:00 | 76 | 32 | 6
0:57:00 | 74 | 32 | 7
0:58:00 | 73 | 32 | 6
0:59:00 | 71 | 32 | 7
1:00:00 | 70 | 32 | 18
1:01:00 | 70 | 32 | 16
1:02:00 | 70 | 32 | 16
1:03:00 | 70 | 32 | 16
1:04:00 | 70 | 32 | 16
1:05:00 | 69 | 32 | 16
1:06:00 | 69 | 32 | 17
1:07:00 | 69 | 32 | 22
1:08:00 | 69 | 32 | 22
1:09:00 | 69 | 33 | 22
1:10:00 | 69 | 33 | 7
1:11:00 | 69 | 33 | 7
1:12:00 | 68 | 33 | 6
1:13:00 | 68 | 33 | 6
1:14:00 | 68 | 33 | 5
1:15:00 | 68 | 33 | 12
1:16:00 | 68 | 33 | 11
1:17:00 | 68 | 33 | 9
1:18:00 | 68 | 33 | 9
1:19:00 | 68 | 33 | 9
1:20:00 | 68 | 33 | 8
1:21:00 | 68 | 33 | 9
1:22:00 | 68 | 33 | 9
1:23:00 | 68 | 33 | 11
1:24:00 | 68 | 33 | 11
1:25:00 | 69 | 33 | 6
1:26:00 | 71 | 33 | 6
1:27:00 | 72 | 32 | 6
1:28:00 | 72 | 32 | 6
1:29:00 | 73 | 32 | 5
1:30:00 | 73 | 32 | 9
1:31:00 | 73 | 32 | 9
1:32:00 | 73 | 32 | 10
1:33:00 | 73 | 32 | 21
1:34:00 | 73 | 32 | 11
1:35:00 | 73 | 32 | 18
1:36:00 | 73 | 32 | 15
1:37:00 | 73 | 32 | 16
1:38:00 | 73 | 32 | 16
1:39:00 | 73 | 32 | 16
1:40:00 | 73 | 32 | 9
1:41:00 | 74 | 32 | 9
1:42:00 | 74 | 32 | 12
1:43:00 | 73 | 32 | 5
1:44:00 | 73 | 32 | 4
1:45:00 | 72 | 32 | 4
1:46:00 | 72 | 32 | 4
1:47:00 | 72 | 32 | 4
1:48:00 | 72 | 32 | 4
1:49:00 | 71 | 32 | 4
1:50:00 | 71 | 32 | 4
1:51:00 | 71 | 32 | 4
1:52:00 | 71 | 32 | 4
1:53:00 | 71 | 32 | 4
1:54:00 | 71 | 32 | 4
1:55:00 | 71 | 32 | 4
1:56:00 | 70 | 32 | 4
1:57:00 | 70 | 32 | 4
1:58:00 | 69 | 32 | 4
1:59:00 | 69 | 32 | 4
2:00:00 | 68 | 33 | 4
2:01:00 | 68 | 33 | 4
2:02:00 | 68 | 33 | 4
2:03:00 | 68 | 33 | 4
2:04:00 | 67 | 33 | 4
2:05:00 | 67 | 33 | 4
2:06:00 | 67 | 33 | 4
2:07:00 | 67 | 33 | 4
2:08:00 | 67 | 33 | 5
2:09:00 | 67 | 33 | 4
2:10:00 | 68 | 33 | 4
2:11:00 | 68 | 33 | 4
2:12:00 | 69 | 33 | 4
2:13:00 | 69 | 33 | 4
2:14:00 | 70 | 33 | 4
2:15:00 | 70 | 33 | 4
2:16:00 | 71 | 33 | 4
2:17:00 | 71 | 33 | 4
2:18:00 | 71 | 33 | 4
2:19:00 | 72 | 33 | 4
2:20:00 | 72 | 33 | 4
2:21:00 | 72 | 33 | 4
2:22:00 | 72 | 33 | 4
2:23:00 | 72 | 33 | 4
2:24:00 | 72 | 33 | 4
2:25:00 | 73 | 32 | 6
2:26:00 | 73 | 32 | 4
2:27:00 | 73 | 32 | 5
2:28:00 | 74 | 32 | 5
2:29:00 | 74 | 32 | 6
2:30:00 | 74 | 32 | 5
2:31:00 | 74 | 32 | 5
2:32:00 | 74 | 32 | 5
2:33:00 | 74 | 32 | 5
2:34:00 | 73 | 32 | 5
2:35:00 | 73 | 32 | 5
2:36:00 | 73 | 32 | 5
2:37:00 | 73 | 32 | 6
2:38:00 | 73 | 32 | 6
2:39:00 | 73 | 32 | 6
2:40:00 | 73 | 32 | 15
2:41:00 | 73 | 32 | 11
2:42:00 | 73 | 32 | 11
2:43:00 | 73 | 32 | 11
2:44:00 | 72 | 32 | 11
2:45:00 | 72 | 32 | 7
2:46:00 | 72 | 32 | 7
2:47:00 | 72 | 32 | 7
2:48:00 | 71 | 32 | 7
2:49:00 | 71 | 32 | 7
2:50:00 | 71 | 32 | 7
2:51:00 | 71 | 32 | 7
2:52:00 | 70 | 32 | 7
2:53:00 | 70 | 32 | 7
2:54:00 | 70 | 32 | 7
2:55:00 | 70 | 32 | 26
2:56:00 | 70 | 32 | 17
2:57:00 | 70 | 32 | 16
2:58:00 | 70 | 32 | 16
2:59:00 | 69 | 32 | 16
3:00:00 | 69 | 32 | 14
3:01:00 | 69 | 32 | 14
3:02:00 | 69 | 33 | 14
3:03:00 | 69 | 33 | 14
3:04:00 | 69 | 33 | 14
3:05:00 | 69 | 33 | 14
3:06:00 | 68 | 33 | 14
3:07:00 | 68 | 33 | 14
3:08:00 | 68 | 33 | 14
3:09:00 | 68 | 33 | 14
3:10:00 | 68 | 33 | 69
3:11:00 | 69 | 32 | 96
3:12:00 | 69 | 29 | 67
3:13:00 | 69 | 27 | 45
3:14:00 | 69 | 24 | 48
3:15:00 | 68 | 0 | 40
3:16:00 | 68 | 1 | 40
3:17:00 | 60 | 0 | 40
3:18:00 | 45 | 0 | -0