## Sheet1
Колонка_1 | Колонка_2 | Колонка_3 | Колонка_4
--Test Summary--
Full Path and File Name
Instrument Name | 7222 #2
Instrument Type | Consistometer
Instrument Serial Number | 128
Test Start Date | 26.02.2002
Test Start Time | 8:48:02
Test Stop Date | 26.02.2002
Test Stop Time | 19:55:31
Test Length | 11:07:29
Final Sample Time Offset | 11:07:00
Controller Schedule Name
Sampling Period | 60 seconds
Comments | MPa: 25(30min); T: 55C(20min), 68C(10min); tap water, dry blending
Information | WellID | 1-2
Information | Customer | Kogalym
Information | CementClass | G
Information | CementMfr | Dyckerhoff
Information | Additives | 0.7%NFL-2+0.05%CFR-10
Information | Density | 1850
Information | BHCT | 68
Information | BHST | 68
Information | FluidLoss
Information | JobType | Squeeze
Calculated Value | Thickening_Time | 4:57:00
Calculated Value | Setting Time | N/A
Initial Temperature (C) | 23 C
Final Temperature (C) | 70 C
Initial Pressure (MPa) | 2 MPa
Final Pressure (MPa) | 25 MPa
Initial Consistency (Bc) | 14 Bc
Final Consistency (Bc) | 3 Bc
--Data--
Time (HH:MM:SS) | Temperature (C) | Pressure (MPa) | Consistency (Bc)
0:00:00 | 23 | 2 | 14
0:01:00 | 23 | 3 | 14
0:02:00 | 23 | 4 | 14
0:03:00 | 23 | 4 | 14
0:04:00 | 23 | 5 | 14
0:05:00 | 24 | 7 | 14
0:06:00 | 25 | 7 | 14
0:07:00 | 26 | 8 | 13
0:08:00 | 28 | 9 | 13
0:09:00 | 29 | 10 | 13
0:10:00 | 31 | 11 | 13
0:11:00 | 33 | 12 | 13
0:12:00 | 36 | 12 | 12
0:13:00 | 38 | 13 | 11
0:14:00 | 41 | 14 | 10
0:15:00 | 43 | 14 | 10
0:16:00 | 45 | 15 | 10
0:17:00 | 47 | 16 | 12
0:18:00 | 49 | 17 | 14
0:19:00 | 51 | 18 | 10
0:20:00 | 53 | 18 | 9
0:21:00 | 55 | 19 | 8
0:22:00 | 56 | 20 | 11
0:23:00 | 58 | 21 | 8
0:24:00 | 59 | 21 | 11
0:25:00 | 60 | 22 | 11
0:26:00 | 62 | 23 | 9
0:27:00 | 63 | 24 | 9
0:28:00 | 64 | 24 | 8
0:29:00 | 65 | 25 | 9
0:30:00 | 66 | 26 | 7
0:31:00 | 67 | 26 | 7
0:32:00 | 67 | 26 | 5
0:33:00 | 67 | 26 | 4
0:34:00 | 67 | 26 | 5
0:35:00 | 67 | 26 | 5
0:36:00 | 67 | 26 | 5
0:37:00 | 67 | 26 | 4
0:38:00 | 68 | 26 | 4
0:39:00 | 68 | 26 | 4
0:40:00 | 69 | 26 | 12
0:41:00 | 72 | 25 | 13
0:42:00 | 74 | 25 | 9
0:43:00 | 74 | 25 | 8
0:44:00 | 75 | 25 | 7
0:45:00 | 75 | 25 | 6
0:46:00 | 75 | 25 | 6
0:47:00 | 75 | 25 | 6
0:48:00 | 75 | 25 | 6
0:49:00 | 75 | 25 | 6
0:50:00 | 75 | 25 | 7
0:51:00 | 75 | 25 | 6
0:52:00 | 75 | 25 | 6
0:53:00 | 75 | 25 | 5
0:54:00 | 75 | 25 | 5
0:55:00 | 75 | 25 | 7
0:56:00 | 73 | 25 | 6
0:57:00 | 72 | 25 | 9
0:58:00 | 71 | 25 | 7
0:59:00 | 71 | 25 | 7
1:00:00 | 70 | 25 | 4
1:01:00 | 69 | 25 | 4
1:02:00 | 69 | 25 | 4
1:03:00 | 68 | 25 | 4
1:04:00 | 68 | 25 | 4
1:05:00 | 68 | 25 | 4
1:06:00 | 68 | 25 | 4
1:07:00 | 68 | 25 | 4
1:08:00 | 68 | 25 | 4
1:09:00 | 67 | 25 | 4
1:10:00 | 67 | 25 | 6
1:11:00 | 67 | 25 | 6
1:12:00 | 66 | 25 | 7
1:13:00 | 66 | 25 | 6
1:14:00 | 65 | 25 | 6
1:15:00 | 64 | 26 | 4
1:16:00 | 64 | 26 | 4
1:17:00 | 64 | 26 | 4
1:18:00 | 64 | 26 | 4
1:19:00 | 63 | 26 | 4
1:20:00 | 63 | 26 | 4
1:21:00 | 63 | 26 | 4
1:22:00 | 63 | 26 | 4
1:23:00 | 63 | 26 | 5
1:24:00 | 63 | 26 | 5
1:25:00 | 64 | 26 | 5
1:26:00 | 64 | 26 | 6
1:27:00 | 65 | 26 | 6
1:28:00 | 66 | 26 | 6
1:29:00 | 67 | 26 | 6
1:30:00 | 68 | 26 | 5
1:31:00 | 69 | 26 | 5
1:32:00 | 69 | 26 | 5
1:33:00 | 70 | 26 | 5
1:34:00 | 70 | 26 | 5
1:35:00 | 70 | 26 | 5
1:36:00 | 70 | 25 | 5
1:37:00 | 71 | 25 | 5
1:38:00 | 71 | 25 | 5
1:39:00 | 71 | 25 | 5
1:40:00 | 71 | 25 | 9
1:41:00 | 71 | 25 | 10
1:42:00 | 72 | 25 | 9
1:43:00 | 72 | 25 | 11
1:44:00 | 71 | 25 | 9
1:45:00 | 71 | 25 | 6
1:46:00 | 71 | 25 | 6
1:47:00 | 70 | 25 | 6
1:48:00 | 70 | 25 | 6
1:49:00 | 70 | 25 | 6
1:50:00 | 70 | 25 | 5
1:51:00 | 70 | 25 | 5
1:52:00 | 70 | 25 | 5
1:53:00 | 70 | 25 | 5
1:54:00 | 70 | 25 | 5
1:55:00 | 69 | 25 | 8
1:56:00 | 69 | 25 | 7
1:57:00 | 69 | 25 | 7
1:58:00 | 68 | 25 | 7
1:59:00 | 68 | 25 | 7
2:00:00 | 67 | 25 | 4
2:01:00 | 67 | 25 | 4
2:02:00 | 67 | 25 | 4
2:03:00 | 66 | 25 | 4
2:04:00 | 66 | 26 | 4
2:05:00 | 66 | 26 | 4
2:06:00 | 66 | 26 | 5
2:07:00 | 66 | 26 | 4
2:08:00 | 66 | 26 | 4
2:09:00 | 66 | 26 | 4
2:10:00 | 66 | 26 | 9
2:11:00 | 66 | 26 | 8
2:12:00 | 66 | 26 | 7
2:13:00 | 66 | 26 | 8
2:14:00 | 66 | 26 | 7
2:15:00 | 66 | 26 | 5
2:16:00 | 66 | 26 | 5
2:17:00 | 67 | 26 | 5
2:18:00 | 67 | 26 | 5
2:19:00 | 67 | 26 | 5
2:20:00 | 67 | 26 | 5
2:21:00 | 67 | 26 | 5
2:22:00 | 67 | 26 | 5
2:23:00 | 67 | 26 | 5
2:24:00 | 67 | 26 | 5
2:25:00 | 67 | 26 | 9
2:26:00 | 67 | 26 | 8
2:27:00 | 68 | 25 | 8
2:28:00 | 68 | 25 | 7
2:29:00 | 68 | 25 | 7
2:30:00 | 68 | 25 | 5
2:31:00 | 69 | 25 | 5
2:32:00 | 69 | 25 | 5
2:33:00 | 69 | 25 | 5
2:34:00 | 69 | 25 | 5
2:35:00 | 69 | 25 | 5
2:36:00 | 69 | 25 | 5
2:37:00 | 69 | 25 | 5
2:38:00 | 69 | 25 | 5
2:39:00 | 69 | 25 | 5
2:40:00 | 69 | 25 | 11
2:41:00 | 69 | 25 | 9
2:42:00 | 69 | 25 | 9
2:43:00 | 68 | 25 | 9
2:44:00 | 68 | 25 | 8
2:45:00 | 68 | 25 | 6
2:46:00 | 67 | 25 | 6
2:47:00 | 67 | 25 | 6
2:48:00 | 67 | 25 | 6
2:49:00 | 67 | 25 | 6
2:50:00 | 67 | 25 | 6
2:51:00 | 66 | 25 | 6
2:52:00 | 66 | 25 | 6
2:53:00 | 66 | 25 | 6
2:54:00 | 66 | 25 | 6
2:55:00 | 66 | 25 | 15
2:56:00 | 66 | 26 | 10
2:57:00 | 66 | 26 | 10
2:58:00 | 66 | 26 | 9
2:59:00 | 66 | 26 | 9
3:00:00 | 66 | 26 | 6
3:01:00 | 65 | 26 | 6
3:02:00 | 65 | 26 | 6
3:03:00 | 65 | 26 | 6
3:04:00 | 65 | 26 | 6
3:05:00 | 65 | 26 | 6
3:06:00 | 65 | 26 | 6
3:07:00 | 65 | 26 | 7
3:08:00 | 65 | 26 | 9
3:09:00 | 65 | 26 | 11
3:10:00 | 66 | 26 | 11
3:11:00 | 66 | 26 | 10
3:12:00 | 66 | 26 | 9
3:13:00 | 67 | 26 | 9
3:14:00 | 67 | 26 | 9
3:15:00 | 68 | 26 | 5
3:16:00 | 68 | 26 | 5
3:17:00 | 69 | 26 | 5
3:18:00 | 69 | 26 | 5
3:19:00 | 69 | 25 | 5
3:20:00 | 69 | 25 | 5
3:21:00 | 69 | 25 | 6
3:22:00 | 69 | 25 | 5
3:23:00 | 70 | 25 | 5
3:24:00 | 70 | 25 | 6
3:25:00 | 70 | 25 | 12
3:26:00 | 70 | 25 | 11
3:27:00 | 70 | 25 | 11
3:28:00 | 70 | 25 | 11
3:29:00 | 70 | 25 | 10
3:30:00 | 70 | 25 | 5
3:31:00 | 69 | 25 | 5
3:32:00 | 69 | 25 | 5
3:33:00 | 69 | 25 | 5
3:34:00 | 69 | 25 | 5
3:35:00 | 69 | 25 | 5
3:36:00 | 69 | 25 | 5
3:37:00 | 68 | 25 | 5
3:38:00 | 68 | 25 | 5
3:39:00 | 68 | 25 | 5
3:40:00 | 68 | 25 | 13
3:41:00 | 68 | 25 | 12
3:42:00 | 68 | 25 | 11
3:43:00 | 67 | 25 | 11
3:44:00 | 67 | 25 | 11
3:45:00 | 67 | 25 | 6
3:46:00 | 66 | 25 | 6
3:47:00 | 66 | 25 | 6
3:48:00 | 66 | 25 | 6
3:49:00 | 66 | 26 | 6
3:50:00 | 66 | 26 | 6
3:51:00 | 66 | 26 | 6
3:52:00 | 65 | 26 | 6
3:53:00 | 65 | 26 | 6
3:54:00 | 65 | 26 | 6
3:55:00 | 65 | 26 | 15
3:56:00 | 65 | 26 | 12
3:57:00 | 65 | 26 | 12
3:58:00 | 65 | 26 | 12
3:59:00 | 66 | 26 | 12
4:00:00 | 66 | 26 | 7
4:01:00 | 66 | 26 | 7
4:02:00 | 66 | 26 | 7
4:03:00 | 66 | 26 | 7
4:04:00 | 66 | 26 | 7
4:05:00 | 66 | 26 | 7
4:06:00 | 66 | 26 | 7
4:07:00 | 67 | 26 | 7
4:08:00 | 67 | 26 | 7
4:09:00 | 67 | 26 | 7
4:10:00 | 67 | 26 | 23
4:11:00 | 68 | 26 | 19
4:12:00 | 68 | 25 | 19
4:13:00 | 68 | 25 | 19
4:14:00 | 68 | 25 | 20
4:15:00 | 69 | 25 | 17
4:16:00 | 69 | 25 | 16
4:17:00 | 69 | 25 | 16
4:18:00 | 69 | 25 | 17
4:19:00 | 69 | 25 | 16
4:20:00 | 70 | 25 | 16
4:21:00 | 70 | 25 | 16
4:22:00 | 70 | 25 | 16
4:23:00 | 70 | 25 | 16
4:24:00 | 70 | 25 | 16
4:25:00 | 70 | 25 | 25
4:26:00 | 70 | 25 | 23
4:27:00 | 70 | 25 | 23
4:28:00 | 71 | 25 | 23
4:29:00 | 70 | 25 | 23
4:30:00 | 70 | 25 | 16
4:31:00 | 70 | 25 | 16
4:32:00 | 70 | 25 | 16
4:33:00 | 70 | 25 | 16
4:34:00 | 70 | 25 | 16
4:35:00 | 70 | 25 | 16
4:36:00 | 70 | 25 | 16
4:37:00 | 69 | 25 | 16
4:38:00 | 69 | 25 | 16
4:39:00 | 69 | 25 | 16
4:40:00 | 69 | 25 | 51
4:41:00 | 69 | 25 | 15
4:42:00 | 69 | 25 | 38
4:43:00 | 69 | 25 | 37
4:44:00 | 68 | 25 | 38
4:45:00 | 68 | 25 | 33
4:46:00 | 68 | 25 | 33
4:47:00 | 68 | 25 | 32
4:48:00 | 68 | 25 | 32
4:49:00 | 67 | 25 | 32
4:50:00 | 67 | 25 | 32
4:51:00 | 67 | 25 | 32
4:52:00 | 67 | 25 | 32
4:53:00 | 67 | 25 | 33
4:54:00 | 67 | 25 | 33
4:55:00 | 67 | 25 | 13
4:56:00 | 66 | 25 | 71
4:57:00 | 66 | 25 | 70
4:58:00 | 66 | 25 | 70
4:59:00 | 66 | 25 | 71
5:00:00 | 66 | 26 | 71
5:01:00 | 66 | 26 | 71
5:02:00 | 66 | 26 | 71
5:03:00 | 66 | 26 | 71
5:04:00 | 66 | 26 | 71
5:05:00 | 65 | 26 | 71
5:06:00 | 65 | 26 | 71
5:07:00 | 65 | 26 | 72
5:08:00 | 66 | 26 | 73
5:09:00 | 66 | 26 | 74
5:10:00 | 66 | 26 | 13
5:11:00 | 66 | 26 | 9
5:12:00 | 66 | 26 | 8
5:13:00 | 66 | 26 | 9
5:14:00 | 66 | 26 | 9
5:15:00 | 67 | 26 | 9
5:16:00 | 67 | 26 | 9
5:17:00 | 67 | 26 | 9
5:18:00 | 67 | 26 | 10
5:19:00 | 67 | 26 | 11
5:20:00 | 68 | 26 | 9
5:21:00 | 68 | 26 | 8
5:22:00 | 68 | 26 | 5
5:23:00 | 69 | 26 | 4
5:24:00 | 69 | 26 | 4
5:25:00 | 69 | 25 | 12
5:26:00 | 70 | 25 | 18
5:27:00 | 70 | 25 | 16
5:28:00 | 70 | 25 | 6
5:29:00 | 70 | 25 | 8
5:30:00 | 71 | 25 | 9
5:31:00 | 71 | 25 | 9
5:32:00 | 71 | 25 | 10
5:33:00 | 71 | 25 | 10
5:34:00 | 71 | 25 | 10
5:35:00 | 71 | 25 | 10
5:36:00 | 71 | 25 | 10
5:37:00 | 71 | 25 | 10
5:38:00 | 71 | 25 | 10
5:39:00 | 71 | 25 | 10
5:40:00 | 71 | 25 | 6
5:41:00 | 71 | 25 | 3
5:42:00 | 71 | 25 | 5
5:43:00 | 72 | 25 | 5
5:44:00 | 71 | 25 | 11
5:45:00 | 71 | 25 | 7
5:46:00 | 71 | 25 | 7
5:47:00 | 71 | 25 | 7
5:48:00 | 71 | 25 | 7
5:49:00 | 71 | 25 | 7
5:50:00 | 71 | 25 | 7
5:51:00 | 71 | 25 | 7
5:52:00 | 71 | 25 | 7
5:53:00 | 71 | 25 | 7
5:54:00 | 71 | 25 | 7
5:55:00 | 71 | 25 | 7
5:56:00 | 71 | 25 | 6
5:57:00 | 71 | 25 | 4
5:58:00 | 71 | 25 | 5
5:59:00 | 71 | 25 | 3
6:00:00 | 71 | 25 | 4
6:01:00 | 71 | 25 | 4
6:02:00 | 71 | 25 | 4
6:03:00 | 71 | 25 | 4
6:04:00 | 70 | 25 | 4
6:05:00 | 70 | 25 | 4
6:06:00 | 70 | 25 | 4
6:07:00 | 70 | 25 | 4
6:08:00 | 70 | 25 | 4
6:09:00 | 70 | 25 | 4
6:10:00 | 70 | 25 | 4
6:11:00 | 70 | 25 | 4
6:12:00 | 70 | 25 | 4
6:13:00 | 70 | 25 | 4
6:14:00 | 70 | 25 | 4
6:15:00 | 70 | 25 | 4
6:16:00 | 70 | 25 | 4
6:17:00 | 70 | 25 | 4
6:18:00 | 70 | 25 | 4
6:19:00 | 69 | 25 | 4
6:20:00 | 69 | 25 | 4
6:21:00 | 69 | 25 | 4
6:22:00 | 69 | 25 | 4
6:23:00 | 69 | 25 | 4
6:24:00 | 69 | 25 | 4
6:25:00 | 69 | 25 | 4
6:26:00 | 69 | 25 | 4
6:27:00 | 69 | 25 | 4
6:28:00 | 69 | 25 | 3
6:29:00 | 69 | 25 | 3
6:30:00 | 69 | 25 | 4
6:31:00 | 68 | 25 | 4
6:32:00 | 68 | 25 | 4
6:33:00 | 68 | 25 | 4
6:34:00 | 68 | 25 | 4
6:35:00 | 68 | 25 | 4
6:36:00 | 68 | 25 | 4
6:37:00 | 68 | 25 | 4
6:38:00 | 68 | 25 | 4
6:39:00 | 68 | 25 | 4
6:40:00 | 67 | 25 | 3
6:41:00 | 67 | 25 | 3
6:42:00 | 67 | 25 | 3
6:43:00 | 67 | 25 | 3
6:44:00 | 67 | 25 | 3
6:45:00 | 67 | 25 | 3
6:46:00 | 67 | 25 | 3
6:47:00 | 67 | 25 | 3
6:48:00 | 67 | 25 | 3
6:49:00 | 67 | 25 | 3
6:50:00 | 66 | 25 | 3
6:51:00 | 66 | 25 | 3
6:52:00 | 66 | 25 | 3
6:53:00 | 66 | 25 | 3
6:54:00 | 66 | 26 | 3
6:55:00 | 66 | 26 | 4
6:56:00 | 66 | 26 | 3
6:57:00 | 66 | 26 | 4
6:58:00 | 66 | 26 | 5
6:59:00 | 66 | 26 | 3
7:00:00 | 66 | 26 | 3
7:01:00 | 66 | 26 | 3
7:02:00 | 66 | 26 | 3
7:03:00 | 66 | 26 | 3
7:04:00 | 66 | 26 | 3
7:05:00 | 66 | 26 | 3
7:06:00 | 66 | 26 | 3
7:07:00 | 66 | 26 | 3
7:08:00 | 66 | 26 | 3
7:09:00 | 66 | 26 | 3
7:10:00 | 66 | 26 | 3
7:11:00 | 67 | 26 | 3
7:12:00 | 67 | 26 | 4
7:13:00 | 67 | 26 | 3
7:14:00 | 67 | 26 | 3
7:15:00 | 68 | 25 | 3
7:16:00 | 68 | 25 | 3
7:17:00 | 68 | 25 | 3
7:18:00 | 68 | 25 | 3
7:19:00 | 68 | 25 | 3
7:20:00 | 68 | 25 | 3
7:21:00 | 69 | 25 | 3
7:22:00 | 69 | 25 | 3
7:23:00 | 69 | 25 | 3
7:24:00 | 69 | 25 | 3
7:25:00 | 69 | 25 | 3
7:26:00 | 70 | 25 | 4
7:27:00 | 70 | 25 | 3
7:28:00 | 70 | 25 | 3
7:29:00 | 70 | 25 | 3
7:30:00 | 70 | 25 | 3
7:31:00 | 70 | 25 | 3
7:32:00 | 70 | 25 | 3
7:33:00 | 70 | 25 | 3
7:34:00 | 69 | 25 | 3
7:35:00 | 69 | 25 | 3
7:36:00 | 69 | 25 | 3
7:37:00 | 69 | 25 | 3
7:38:00 | 69 | 25 | 3
7:39:00 | 69 | 25 | 3
7:40:00 | 69 | 25 | 3
7:41:00 | 69 | 25 | 3
7:42:00 | 68 | 25 | 3
7:43:00 | 68 | 25 | 3
7:44:00 | 68 | 25 | 3
7:45:00 | 68 | 25 | 3
7:46:00 | 68 | 25 | 3
7:47:00 | 67 | 25 | 3
7:48:00 | 67 | 25 | 3
7:49:00 | 67 | 25 | 3
7:50:00 | 67 | 25 | 3
7:51:00 | 67 | 25 | 3
7:52:00 | 66 | 25 | 3
7:53:00 | 66 | 25 | 3
7:54:00 | 66 | 26 | 3
7:55:00 | 66 | 26 | 3
7:56:00 | 66 | 26 | 3
7:57:00 | 66 | 26 | 3
7:58:00 | 66 | 26 | 3
7:59:00 | 65 | 26 | 3
8:00:00 | 65 | 26 | 3
8:01:00 | 65 | 26 | 3
8:02:00 | 65 | 26 | 3
8:03:00 | 65 | 26 | 3
8:04:00 | 65 | 26 | 3
8:05:00 | 65 | 26 | 3
8:06:00 | 65 | 26 | 3
8:07:00 | 65 | 26 | 3
8:08:00 | 65 | 26 | 3
8:09:00 | 65 | 26 | 3
8:10:00 | 65 | 26 | 3
8:11:00 | 66 | 26 | 3
8:12:00 | 66 | 26 | 3
8:13:00 | 66 | 26 | 3
8:14:00 | 66 | 26 | 3
8:15:00 | 67 | 26 | 3
8:16:00 | 67 | 26 | 3
8:17:00 | 67 | 26 | 3
8:18:00 | 68 | 26 | 3
8:19:00 | 68 | 26 | 3
8:20:00 | 68 | 26 | 3
8:21:00 | 69 | 26 | 3
8:22:00 | 69 | 26 | 3
8:23:00 | 69 | 26 | 3
8:24:00 | 70 | 25 | 3
8:25:00 | 70 | 25 | 3
8:26:00 | 70 | 25 | 3
8:27:00 | 71 | 25 | 3
8:28:00 | 71 | 25 | 3
8:29:00 | 71 | 25 | 3
8:30:00 | 71 | 25 | 3
8:31:00 | 72 | 25 | 3
8:32:00 | 72 | 25 | 3
8:33:00 | 72 | 25 | 3
8:34:00 | 72 | 25 | 3
8:35:00 | 72 | 25 | 3
8:36:00 | 71 | 25 | 3
8:37:00 | 71 | 25 | 3
8:38:00 | 71 | 25 | 3
8:39:00 | 71 | 25 | 3
8:40:00 | 71 | 25 | 3
8:41:00 | 71 | 25 | 3
8:42:00 | 71 | 25 | 3
8:43:00 | 71 | 25 | 3
8:44:00 | 71 | 25 | 3
8:45:00 | 70 | 25 | 3
8:46:00 | 70 | 25 | 3
8:47:00 | 70 | 25 | 3
8:48:00 | 70 | 25 | 3
8:49:00 | 69 | 25 | 3
8:50:00 | 69 | 25 | 3
8:51:00 | 69 | 25 | 3
8:52:00 | 69 | 25 | 3
8:53:00 | 69 | 25 | 3
8:54:00 | 68 | 25 | 3
8:55:00 | 68 | 25 | 3
8:56:00 | 68 | 25 | 3
8:57:00 | 68 | 25 | 3
8:58:00 | 68 | 25 | 3
8:59:00 | 67 | 25 | 3
9:00:00 | 67 | 25 | 3
9:01:00 | 67 | 25 | 3
9:02:00 | 67 | 25 | 3
9:03:00 | 67 | 25 | 3
9:04:00 | 66 | 25 | 3
9:05:00 | 66 | 25 | 3
9:06:00 | 66 | 25 | 3
9:07:00 | 66 | 26 | 3
9:08:00 | 66 | 26 | 3
9:09:00 | 65 | 26 | 3
9:10:00 | 65 | 26 | 3
9:11:00 | 65 | 26 | 3
9:12:00 | 65 | 26 | 3
9:13:00 | 65 | 26 | 3
9:14:00 | 65 | 26 | 3
9:15:00 | 65 | 26 | 3
9:16:00 | 65 | 26 | 3
9:17:00 | 65 | 26 | 3
9:18:00 | 65 | 26 | 3
9:19:00 | 65 | 26 | 3
9:20:00 | 65 | 26 | 3
9:21:00 | 66 | 26 | 3
9:22:00 | 66 | 26 | 3
9:23:00 | 66 | 26 | 3
9:24:00 | 66 | 26 | 3
9:25:00 | 66 | 26 | 3
9:26:00 | 67 | 26 | 3
9:27:00 | 67 | 26 | 3
9:28:00 | 67 | 26 | 3
9:29:00 | 68 | 26 | 3
9:30:00 | 68 | 26 | 3
9:31:00 | 68 | 26 | 3
9:32:00 | 69 | 26 | 3
9:33:00 | 69 | 26 | 3
9:34:00 | 69 | 26 | 3
9:35:00 | 69 | 26 | 3
9:36:00 | 70 | 25 | 3
9:37:00 | 70 | 25 | 3
9:38:00 | 70 | 25 | 3
9:39:00 | 71 | 25 | 3
9:40:00 | 71 | 25 | 3
9:41:00 | 71 | 25 | 3
9:42:00 | 71 | 25 | 3
9:43:00 | 71 | 25 | 3
9:44:00 | 71 | 25 | 3
9:45:00 | 71 | 25 | 3
9:46:00 | 71 | 25 | 3
9:47:00 | 71 | 25 | 3
9:48:00 | 71 | 25 | 3
9:49:00 | 71 | 25 | 3
9:50:00 | 71 | 25 | 3
9:51:00 | 71 | 25 | 3
9:52:00 | 71 | 25 | 3
9:53:00 | 70 | 25 | 3
9:54:00 | 70 | 25 | 3
9:55:00 | 70 | 25 | 3
9:56:00 | 70 | 25 | 3
9:57:00 | 70 | 25 | 3
9:58:00 | 70 | 25 | 3
9:59:00 | 70 | 25 | 3
10:00:00 | 69 | 25 | 3
10:01:00 | 69 | 25 | 3
10:02:00 | 69 | 25 | 3
10:03:00 | 69 | 25 | 3
10:04:00 | 69 | 25 | 3
10:05:00 | 68 | 25 | 3
10:06:00 | 68 | 25 | 3
10:07:00 | 68 | 25 | 3
10:08:00 | 68 | 25 | 3
10:09:00 | 68 | 25 | 3
10:10:00 | 67 | 25 | 3
10:11:00 | 67 | 25 | 3
10:12:00 | 67 | 25 | 3
10:13:00 | 67 | 25 | 3
10:14:00 | 67 | 25 | 3
10:15:00 | 67 | 25 | 3
10:16:00 | 66 | 25 | 3
10:17:00 | 66 | 25 | 3
10:18:00 | 66 | 25 | 3
10:19:00 | 66 | 26 | 3
10:20:00 | 66 | 26 | 3
10:21:00 | 66 | 26 | 3
10:22:00 | 65 | 26 | 3
10:23:00 | 65 | 26 | 3
10:24:00 | 65 | 26 | 3
10:25:00 | 65 | 26 | 3
10:26:00 | 65 | 26 | 3
10:27:00 | 65 | 26 | 3
10:28:00 | 65 | 26 | 3
10:29:00 | 65 | 26 | 3
10:30:00 | 65 | 26 | 3
10:31:00 | 66 | 26 | 3
10:32:00 | 66 | 26 | 3
10:33:00 | 66 | 26 | 3
10:34:00 | 66 | 26 | 3
10:35:00 | 66 | 26 | 3
10:36:00 | 66 | 26 | 3
10:37:00 | 67 | 26 | 3
10:38:00 | 67 | 26 | 3
10:39:00 | 67 | 26 | 3
10:40:00 | 67 | 26 | 3
10:41:00 | 68 | 26 | 3
10:42:00 | 68 | 25 | 3
10:43:00 | 68 | 25 | 3
10:44:00 | 68 | 25 | 3
10:45:00 | 69 | 25 | 3
10:46:00 | 69 | 25 | 3
10:47:00 | 69 | 25 | 3
10:48:00 | 69 | 25 | 3
10:49:00 | 70 | 25 | 3
10:50:00 | 70 | 25 | 3
10:51:00 | 70 | 25 | 3
10:52:00 | 70 | 25 | 3
10:53:00 | 70 | 25 | 3
10:54:00 | 70 | 25 | 3
10:55:00 | 71 | 25 | 3
10:56:00 | 71 | 25 | 3
10:57:00 | 71 | 25 | 3
10:58:00 | 71 | 25 | 3
10:59:00 | 71 | 25 | 3
11:00:00 | 71 | 25 | 3
11:01:00 | 71 | 25 | 3
11:02:00 | 70 | 25 | 3
11:03:00 | 70 | 25 | 3
11:04:00 | 70 | 25 | 3
11:05:00 | 70 | 25 | 3
11:06:00 | 70 | 25 | 3
11:07:00 | 70 | 25 | 3