## Sheet1
Колонка_1 | Колонка_2 | Колонка_3 | Колонка_4
--Test Summary--
Full Path and File Name
Instrument Name | 7222 #2
Instrument Type | Consistometer
Instrument Serial Number | 128
Test Start Date | 30.08.2002
Test Start Time | 16:37:22
Test Stop Date | 30.08.2002
Test Stop Time | 23:57:22
Test Length | 7:20:00
Final Sample Time Offset | 7:20:00
Controller Schedule Name
Sampling Period | 60 seconds
Comments | MPa: 25(30min) T:62(30min), all premix, tap water
Information | WellID | 21/812-2
Information | Customer | Kogalym
Information | CementClass | G
Information | CementMfr | Dyckerhoff
Information | Additives | 0.7%NFL-2+0.05%TR-1
Information | Density | 1850
Information | BHCT | 62
Information | BHST | 64
Information | FluidLoss
Information | JobType | Hesitation Squeeze
Calculated Value | Thickening_Time | 5:12:00
Calculated Value | Setting Time | 7:20:00
Initial Temperature (C) | 27 C
Final Temperature (C) | 66 C
Initial Pressure (MPa) | 1 MPa
Final Pressure (MPa) | 25 MPa
Initial Consistency (Bc) | 5 Bc
Final Consistency (Bc) | 100 Bc
--Data--
Time (HH:MM:SS) | Temperature (C) | Pressure (MPa) | Consistency (Bc)
0:00:00 | 27 | 1 | 5
0:01:00 | 27 | 3 | 9
0:02:00 | 27 | 3 | 6
0:03:00 | 28 | 4 | 6
0:04:00 | 28 | 5 | 6
0:05:00 | 29 | 6 | 8
0:06:00 | 29 | 7 | 5
0:07:00 | 30 | 8 | 5
0:08:00 | 31 | 9 | 8
0:09:00 | 32 | 10 | 7
0:10:00 | 33 | 11 | 5
0:11:00 | 35 | 11 | 8
0:12:00 | 36 | 12 | 10
0:13:00 | 38 | 13 | 8
0:14:00 | 39 | 14 | 12
0:15:00 | 41 | 14 | 12
0:16:00 | 42 | 15 | 9
0:17:00 | 44 | 16 | 10
0:18:00 | 45 | 17 | 8
0:19:00 | 47 | 17 | 10
0:20:00 | 48 | 18 | 10
0:21:00 | 50 | 19 | 10
0:22:00 | 51 | 20 | 10
0:23:00 | 53 | 21 | 9
0:24:00 | 54 | 21 | 13
0:25:00 | 55 | 22 | 11
0:26:00 | 57 | 23 | 12
0:27:00 | 58 | 23 | 9
0:28:00 | 59 | 24 | 8
0:29:00 | 60 | 25 | 6
0:30:00 | 61 | 26 | 19
0:31:00 | 62 | 26 | 26
0:32:00 | 62 | 26 | 7
0:33:00 | 62 | 26 | 11
0:34:00 | 62 | 26 | 12
0:35:00 | 62 | 26 | 13
0:36:00 | 62 | 26 | 15
0:37:00 | 63 | 26 | 15
0:38:00 | 63 | 26 | 15
0:39:00 | 63 | 26 | 12
0:40:00 | 64 | 26 | 9
0:41:00 | 67 | 25 | 10
0:42:00 | 69 | 25 | 9
0:43:00 | 69 | 25 | 8
0:44:00 | 70 | 25 | 6
0:45:00 | 70 | 25 | 12
0:46:00 | 70 | 25 | 9
0:47:00 | 70 | 25 | 6
0:48:00 | 70 | 25 | 4
0:49:00 | 70 | 25 | 4
0:50:00 | 70 | 25 | 4
0:51:00 | 70 | 25 | 3
0:52:00 | 70 | 25 | 3
0:53:00 | 70 | 25 | 4
0:54:00 | 70 | 25 | 3
0:55:00 | 70 | 25 | 6
0:56:00 | 69 | 25 | 4
0:57:00 | 68 | 25 | 4
0:58:00 | 67 | 25 | 4
0:59:00 | 67 | 25 | 4
1:00:00 | 66 | 25 | 4
1:01:00 | 65 | 25 | 4
1:02:00 | 65 | 25 | 4
1:03:00 | 65 | 25 | 4
1:04:00 | 64 | 25 | 4
1:05:00 | 64 | 25 | 4
1:06:00 | 64 | 25 | 4
1:07:00 | 64 | 25 | 4
1:08:00 | 64 | 25 | 4
1:09:00 | 64 | 25 | 4
1:10:00 | 63 | 25 | 4
1:11:00 | 63 | 25 | 4
1:12:00 | 63 | 25 | 4
1:13:00 | 62 | 25 | 4
1:14:00 | 61 | 25 | 4
1:15:00 | 61 | 25 | 3
1:16:00 | 60 | 26 | 3
1:17:00 | 60 | 26 | 3
1:18:00 | 60 | 26 | 3
1:19:00 | 60 | 26 | 3
1:20:00 | 60 | 26 | 3
1:21:00 | 60 | 26 | 3
1:22:00 | 60 | 26 | 3
1:23:00 | 60 | 26 | 3
1:24:00 | 60 | 26 | 4
1:25:00 | 60 | 26 | 6
1:26:00 | 60 | 26 | 6
1:27:00 | 60 | 26 | 6
1:28:00 | 61 | 26 | 6
1:29:00 | 62 | 26 | 5
1:30:00 | 62 | 26 | 5
1:31:00 | 63 | 26 | 5
1:32:00 | 63 | 26 | 5
1:33:00 | 63 | 26 | 5
1:34:00 | 63 | 26 | 5
1:35:00 | 63 | 26 | 5
1:36:00 | 64 | 26 | 6
1:37:00 | 64 | 26 | 7
1:38:00 | 64 | 26 | 5
1:39:00 | 64 | 26 | 6
1:40:00 | 64 | 25 | 5
1:41:00 | 64 | 25 | 4
1:42:00 | 65 | 25 | 5
1:43:00 | 65 | 25 | 4
1:44:00 | 65 | 25 | 4
1:45:00 | 65 | 25 | 4
1:46:00 | 65 | 25 | 4
1:47:00 | 65 | 25 | 5
1:48:00 | 65 | 25 | 5
1:49:00 | 65 | 25 | 5
1:50:00 | 64 | 25 | 5
1:51:00 | 64 | 25 | 5
1:52:00 | 64 | 25 | 5
1:53:00 | 64 | 25 | 5
1:54:00 | 64 | 25 | 5
1:55:00 | 64 | 25 | 5
1:56:00 | 64 | 25 | 5
1:57:00 | 63 | 25 | 5
1:58:00 | 63 | 25 | 5
1:59:00 | 63 | 25 | 4
2:00:00 | 62 | 25 | 4
2:01:00 | 62 | 25 | 4
2:02:00 | 62 | 25 | 5
2:03:00 | 61 | 25 | 4
2:04:00 | 61 | 25 | 4
2:05:00 | 61 | 25 | 4
2:06:00 | 61 | 26 | 3
2:07:00 | 61 | 26 | 3
2:08:00 | 61 | 26 | 3
2:09:00 | 61 | 26 | 3
2:10:00 | 61 | 26 | 3
2:11:00 | 61 | 26 | 3
2:12:00 | 61 | 26 | 3
2:13:00 | 61 | 26 | 3
2:14:00 | 61 | 26 | 3
2:15:00 | 62 | 26 | 3
2:16:00 | 62 | 26 | 3
2:17:00 | 62 | 26 | 3
2:18:00 | 62 | 26 | 3
2:19:00 | 62 | 26 | 3
2:20:00 | 62 | 26 | 3
2:21:00 | 62 | 26 | 3
2:22:00 | 62 | 26 | 3
2:23:00 | 62 | 26 | 4
2:24:00 | 62 | 26 | 5
2:25:00 | 63 | 26 | 5
2:26:00 | 63 | 26 | 5
2:27:00 | 63 | 25 | 5
2:28:00 | 63 | 25 | 5
2:29:00 | 64 | 25 | 5
2:30:00 | 64 | 25 | 5
2:31:00 | 64 | 25 | 5
2:32:00 | 64 | 25 | 5
2:33:00 | 64 | 25 | 5
2:34:00 | 64 | 25 | 5
2:35:00 | 64 | 25 | 5
2:36:00 | 64 | 25 | 5
2:37:00 | 64 | 25 | 5
2:38:00 | 64 | 25 | 5
2:39:00 | 64 | 25 | 5
2:40:00 | 64 | 25 | 5
2:41:00 | 64 | 25 | 5
2:42:00 | 63 | 25 | 5
2:43:00 | 63 | 25 | 5
2:44:00 | 63 | 25 | 5
2:45:00 | 62 | 25 | 5
2:46:00 | 62 | 25 | 5
2:47:00 | 62 | 25 | 5
2:48:00 | 62 | 25 | 5
2:49:00 | 61 | 25 | 5
2:50:00 | 61 | 25 | 5
2:51:00 | 61 | 25 | 5
2:52:00 | 61 | 25 | 5
2:53:00 | 61 | 25 | 5
2:54:00 | 61 | 26 | 5
2:55:00 | 61 | 26 | 5
2:56:00 | 61 | 26 | 5
2:57:00 | 61 | 26 | 5
2:58:00 | 61 | 26 | 5
2:59:00 | 61 | 26 | 5
3:00:00 | 61 | 26 | 5
3:01:00 | 61 | 26 | 5
3:02:00 | 61 | 26 | 5
3:03:00 | 61 | 26 | 5
3:04:00 | 61 | 26 | 4
3:05:00 | 61 | 26 | 5
3:06:00 | 61 | 26 | 4
3:07:00 | 61 | 26 | 4
3:08:00 | 61 | 26 | 5
3:09:00 | 61 | 26 | 5
3:10:00 | 62 | 26 | 5
3:11:00 | 62 | 26 | 5
3:12:00 | 62 | 26 | 5
3:13:00 | 63 | 26 | 5
3:14:00 | 63 | 26 | 5
3:15:00 | 63 | 25 | 5
3:16:00 | 64 | 25 | 5
3:17:00 | 64 | 25 | 5
3:18:00 | 64 | 25 | 5
3:19:00 | 64 | 25 | 5
3:20:00 | 64 | 25 | 5
3:21:00 | 64 | 25 | 5
3:22:00 | 64 | 25 | 5
3:23:00 | 64 | 25 | 5
3:24:00 | 64 | 25 | 5
3:25:00 | 65 | 25 | 5
3:26:00 | 65 | 25 | 5
3:27:00 | 64 | 25 | 5
3:28:00 | 64 | 25 | 5
3:29:00 | 64 | 25 | 5
3:30:00 | 64 | 25 | 5
3:31:00 | 63 | 25 | 5
3:32:00 | 63 | 25 | 5
3:33:00 | 63 | 25 | 5
3:34:00 | 63 | 25 | 5
3:35:00 | 63 | 25 | 5
3:36:00 | 63 | 25 | 5
3:37:00 | 63 | 25 | 5
3:38:00 | 62 | 25 | 5
3:39:00 | 62 | 25 | 5
3:40:00 | 62 | 25 | 5
3:41:00 | 62 | 25 | 5
3:42:00 | 62 | 25 | 5
3:43:00 | 62 | 25 | 5
3:44:00 | 62 | 25 | 5
3:45:00 | 61 | 25 | 5
3:46:00 | 61 | 25 | 5
3:47:00 | 61 | 25 | 5
3:48:00 | 61 | 26 | 5
3:49:00 | 61 | 26 | 5
3:50:00 | 61 | 26 | 4
3:51:00 | 61 | 26 | 5
3:52:00 | 61 | 26 | 5
3:53:00 | 61 | 26 | 5
3:54:00 | 61 | 26 | 5
3:55:00 | 61 | 26 | 5
3:56:00 | 61 | 26 | 6
3:57:00 | 61 | 26 | 6
3:58:00 | 61 | 26 | 6
3:59:00 | 62 | 26 | 6
4:00:00 | 62 | 26 | 5
4:01:00 | 62 | 26 | 5
4:02:00 | 63 | 26 | 5
4:03:00 | 63 | 26 | 5
4:04:00 | 63 | 26 | 5
4:05:00 | 63 | 26 | 5
4:06:00 | 63 | 26 | 5
4:07:00 | 63 | 26 | 5
4:08:00 | 63 | 26 | 5
4:09:00 | 63 | 26 | 5
4:10:00 | 64 | 26 | 10
4:11:00 | 64 | 25 | 7
4:12:00 | 64 | 25 | 7
4:13:00 | 64 | 25 | 7
4:14:00 | 64 | 25 | 7
4:15:00 | 64 | 25 | 5
4:16:00 | 64 | 25 | 5
4:17:00 | 64 | 25 | 5
4:18:00 | 64 | 25 | 5
4:19:00 | 64 | 25 | 5
4:20:00 | 64 | 25 | 5
4:21:00 | 64 | 25 | 5
4:22:00 | 64 | 25 | 5
4:23:00 | 64 | 25 | 5
4:24:00 | 64 | 25 | 5
4:25:00 | 64 | 25 | 20
4:26:00 | 64 | 25 | 16
4:27:00 | 64 | 25 | 15
4:28:00 | 63 | 25 | 15
4:29:00 | 63 | 25 | 15
4:30:00 | 63 | 25 | 6
4:31:00 | 63 | 25 | 5
4:32:00 | 63 | 25 | 5
4:33:00 | 63 | 25 | 5
4:34:00 | 62 | 25 | 5
4:35:00 | 62 | 25 | 5
4:36:00 | 62 | 25 | 5
4:37:00 | 62 | 25 | 5
4:38:00 | 62 | 25 | 5
4:39:00 | 62 | 25 | 5
4:40:00 | 62 | 25 | 31
4:41:00 | 61 | 25 | 18
4:42:00 | 61 | 25 | 17
4:43:00 | 61 | 25 | 17
4:44:00 | 61 | 25 | 17
4:45:00 | 61 | 26 | 8
4:46:00 | 61 | 26 | 8
4:47:00 | 61 | 26 | 8
4:48:00 | 61 | 26 | 8
4:49:00 | 61 | 26 | 8
4:50:00 | 61 | 26 | 8
4:51:00 | 61 | 26 | 8
4:52:00 | 61 | 26 | 8
4:53:00 | 61 | 26 | 8
4:54:00 | 61 | 26 | 8
4:55:00 | 61 | 26 | 46
4:56:00 | 61 | 26 | 29
4:57:00 | 61 | 26 | 27
4:58:00 | 61 | 26 | 29
4:59:00 | 61 | 26 | 29
5:00:00 | 61 | 26 | 23
5:01:00 | 62 | 26 | 23
5:02:00 | 62 | 26 | 23
5:03:00 | 62 | 26 | 23
5:04:00 | 62 | 26 | 23
5:05:00 | 63 | 26 | 23
5:06:00 | 63 | 26 | 23
5:07:00 | 63 | 26 | 23
5:08:00 | 64 | 26 | 23
5:09:00 | 64 | 26 | 23
5:10:00 | 64 | 26 | 0
5:11:00 | 64 | 25 | 94
5:12:00 | 65 | 25 | 87
5:13:00 | 65 | 25 | 76
5:14:00 | 65 | 25 | 74
5:15:00 | 66 | 25 | 85
5:16:00 | 66 | 25 | 81
5:17:00 | 66 | 25 | 80
5:18:00 | 66 | 25 | 87
5:19:00 | 67 | 25 | 95
5:20:00 | 67 | 25 | 96
5:21:00 | 67 | 25 | 92
5:22:00 | 67 | 25 | 89
5:23:00 | 67 | 25 | 87
5:24:00 | 67 | 25 | 76
5:25:00 | 67 | 25 | 74
5:26:00 | 67 | 25 | 74
5:27:00 | 67 | 25 | 78
5:28:00 | 67 | 25 | 78
5:29:00 | 67 | 25 | 102
5:30:00 | 67 | 25 | 93
5:31:00 | 67 | 25 | 87
5:32:00 | 67 | 25 | 84
5:33:00 | 67 | 25 | 87
5:34:00 | 67 | 25 | 85
5:35:00 | 67 | 25 | 85
5:36:00 | 67 | 25 | 86
5:37:00 | 67 | 25 | 94
5:38:00 | 67 | 25 | 92
5:39:00 | 67 | 25 | 92
5:40:00 | 67 | 25 | 85
5:41:00 | 67 | 25 | 84
5:42:00 | 67 | 25 | 91
5:43:00 | 67 | 25 | 80
5:44:00 | 67 | 25 | 81
5:45:00 | 67 | 25 | 76
5:46:00 | 67 | 25 | 76
5:47:00 | 67 | 25 | 86
5:48:00 | 67 | 25 | 85
5:49:00 | 67 | 25 | 82
5:50:00 | 67 | 25 | 81
5:51:00 | 67 | 25 | 88
5:52:00 | 67 | 25 | 88
5:53:00 | 67 | 25 | 92
5:54:00 | 67 | 25 | 90
5:55:00 | 67 | 25 | 92
5:56:00 | 67 | 25 | 93
5:57:00 | 68 | 25 | 92
5:58:00 | 68 | 25 | 90
5:59:00 | 68 | 25 | 84
6:00:00 | 68 | 25 | 84
6:01:00 | 68 | 25 | 85
6:02:00 | 68 | 25 | 85
6:03:00 | 68 | 25 | 75
6:04:00 | 68 | 25 | 75
6:05:00 | 68 | 25 | 75
6:06:00 | 68 | 25 | 74
6:07:00 | 68 | 25 | 79
6:08:00 | 68 | 25 | 79
6:09:00 | 68 | 25 | 82
6:10:00 | 68 | 25 | 82
6:11:00 | 68 | 25 | 91
6:12:00 | 68 | 25 | 92
6:13:00 | 68 | 25 | 82
6:14:00 | 68 | 25 | 82
6:15:00 | 68 | 25 | 76
6:16:00 | 69 | 25 | 76
6:17:00 | 69 | 25 | 77
6:18:00 | 69 | 25 | 77
6:19:00 | 69 | 25 | 77
6:20:00 | 69 | 25 | 76
6:21:00 | 69 | 25 | 76
6:22:00 | 69 | 25 | 88
6:23:00 | 69 | 25 | 90
6:24:00 | 69 | 25 | 88
6:25:00 | 69 | 25 | 91
6:26:00 | 69 | 25 | 87
6:27:00 | 69 | 25 | 87
6:28:00 | 69 | 25 | 90
6:29:00 | 69 | 25 | 90
6:30:00 | 69 | 25 | 84
6:31:00 | 69 | 25 | 83
6:32:00 | 69 | 25 | 83
6:33:00 | 69 | 25 | 76
6:34:00 | 69 | 25 | 76
6:35:00 | 69 | 25 | 76
6:36:00 | 69 | 25 | 77
6:37:00 | 69 | 25 | 78
6:38:00 | 69 | 25 | 83
6:39:00 | 69 | 25 | 83
6:40:00 | 69 | 25 | 84
6:41:00 | 69 | 25 | 86
6:42:00 | 69 | 25 | 97
6:43:00 | 69 | 26 | 96
6:44:00 | 69 | 25 | 93
6:45:00 | 69 | 25 | 97
6:46:00 | 69 | 25 | 95
6:47:00 | 69 | 25 | 93
6:48:00 | 69 | 25 | 91
6:49:00 | 69 | 25 | 91
6:50:00 | 69 | 25 | 91
6:51:00 | 69 | 25 | 92
6:52:00 | 69 | 25 | 86
6:53:00 | 69 | 25 | 86
6:54:00 | 69 | 25 | 85
6:55:00 | 69 | 25 | 87
6:56:00 | 69 | 25 | 90
6:57:00 | 69 | 25 | 86
6:58:00 | 68 | 25 | 85
6:59:00 | 68 | 25 | 88
7:00:00 | 68 | 25 | 89
7:01:00 | 68 | 25 | 94
7:02:00 | 68 | 25 | 95
7:03:00 | 68 | 25 | 83
7:04:00 | 68 | 25 | 83
7:05:00 | 68 | 25 | 91
7:06:00 | 68 | 25 | 93
7:07:00 | 68 | 25 | 90
7:08:00 | 67 | 25 | 91
7:09:00 | 67 | 25 | 91
7:10:00 | 67 | 25 | 94
7:11:00 | 67 | 25 | 92
7:12:00 | 67 | 25 | 92
7:13:00 | 67 | 25 | 88
7:14:00 | 67 | 25 | 87
7:15:00 | 67 | 25 | 87
7:16:00 | 66 | 25 | 91
7:17:00 | 66 | 25 | 91
7:18:00 | 66 | 25 | 91
7:19:00 | 66 | 25 | 101
7:20:00 | 66 | 25 | 100