## Sheet1
Колонка_1 | Колонка_2 | Колонка_3 | Колонка_4
--Test Summary--
Full Path and File Name
Instrument Name | 7222 #2
Instrument Type | Consistometer
Instrument Serial Number | 128
Test Start Date | 24.02.2002
Test Start Time | 6:31:45
Test Stop Date | 24.02.2002
Test Stop Time | 21:27:02
Test Length | 14:55:17
Final Sample Time Offset | 14:55:00
Controller Schedule Name
Sampling Period | 60 seconds
Comments | MPa: 25(30min); T: 55C(20min), 68C(10min); tap water, dry blending
Information | WellID | 1-2
Information | Customer | Kogalym
Information | CementClass | G
Information | CementMfr | Dyckerhoff
Information | Additives | 0.7%NFL-2+0.1%CFR-10
Information | Density | 1850
Information | BHCT | 68
Information | BHST | 68
Information | FluidLoss
Information | JobType | Squeeze
Calculated Value | Thickening_Time | 5:56:00
Calculated Value | Setting Time | N/A
Initial Temperature (C) | 24 C
Final Temperature (C) | 34 C
Initial Pressure (MPa) | 2 MPa
Final Pressure (MPa) | 19 MPa
Initial Consistency (Bc) | 13 Bc
Final Consistency (Bc) | 9 Bc
--Data--
Time (HH:MM:SS) | Temperature (C) | Pressure (MPa) | Consistency (Bc)
0:00:00 | 24 | 2 | 13
0:01:00 | 24 | 3 | 13
0:02:00 | 24 | 4 | 10
0:03:00 | 24 | 4 | 14
0:04:00 | 24 | 5 | 9
0:05:00 | 25 | 7 | 14
0:06:00 | 25 | 7 | 14
0:07:00 | 27 | 8 | 13
0:08:00 | 28 | 9 | 12
0:09:00 | 30 | 10 | 12
0:10:00 | 32 | 11 | 12
0:11:00 | 34 | 12 | 11
0:12:00 | 36 | 12 | 10
0:13:00 | 39 | 13 | 10
0:14:00 | 41 | 14 | 8
0:15:00 | 43 | 14 | 8
0:16:00 | 46 | 15 | 7
0:17:00 | 48 | 16 | 7
0:18:00 | 50 | 17 | 7
0:19:00 | 52 | 18 | 7
0:20:00 | 53 | 18 | 6
0:21:00 | 55 | 19 | 7
0:22:00 | 57 | 20 | 7
0:23:00 | 58 | 21 | 6
0:24:00 | 59 | 21 | 7
0:25:00 | 60 | 22 | 6
0:26:00 | 62 | 23 | 7
0:27:00 | 63 | 24 | 6
0:28:00 | 64 | 24 | 5
0:29:00 | 65 | 25 | 5
0:30:00 | 66 | 26 | 3
0:31:00 | 66 | 26 | 3
0:32:00 | 66 | 26 | 4
0:33:00 | 66 | 26 | 3
0:34:00 | 66 | 26 | 3
0:35:00 | 67 | 26 | 3
0:36:00 | 67 | 26 | 3
0:37:00 | 67 | 26 | 3
0:38:00 | 67 | 26 | 3
0:39:00 | 68 | 26 | 2
0:40:00 | 69 | 26 | 5
0:41:00 | 73 | 25 | 4
0:42:00 | 74 | 25 | 5
0:43:00 | 74 | 25 | 5
0:44:00 | 75 | 25 | 4
0:45:00 | 75 | 25 | 3
0:46:00 | 75 | 25 | 3
0:47:00 | 75 | 25 | 3
0:48:00 | 75 | 25 | 3
0:49:00 | 75 | 25 | 3
0:50:00 | 75 | 25 | 3
0:51:00 | 75 | 25 | 4
0:52:00 | 75 | 25 | 4
0:53:00 | 75 | 25 | 4
0:54:00 | 75 | 25 | 4
0:55:00 | 75 | 25 | 4
0:56:00 | 73 | 25 | 4
0:57:00 | 71 | 25 | 4
0:58:00 | 70 | 25 | 4
0:59:00 | 69 | 25 | 4
1:00:00 | 68 | 25 | 3
1:01:00 | 68 | 25 | 3
1:02:00 | 68 | 25 | 3
1:03:00 | 68 | 25 | 3
1:04:00 | 68 | 25 | 3
1:05:00 | 68 | 25 | 3
1:06:00 | 68 | 25 | 3
1:07:00 | 67 | 25 | 3
1:08:00 | 67 | 25 | 3
1:09:00 | 67 | 25 | 3
1:10:00 | 67 | 25 | 3
1:11:00 | 66 | 25 | 3
1:12:00 | 65 | 26 | 3
1:13:00 | 65 | 26 | 3
1:14:00 | 64 | 26 | 3
1:15:00 | 64 | 26 | 2
1:16:00 | 64 | 26 | 2
1:17:00 | 64 | 26 | 2
1:18:00 | 64 | 26 | 2
1:19:00 | 64 | 26 | 2
1:20:00 | 64 | 26 | 2
1:21:00 | 64 | 26 | 3
1:22:00 | 64 | 26 | 3
1:23:00 | 64 | 26 | 3
1:24:00 | 65 | 26 | 3
1:25:00 | 65 | 26 | 3
1:26:00 | 67 | 25 | 3
1:27:00 | 68 | 25 | 3
1:28:00 | 68 | 25 | 3
1:29:00 | 69 | 25 | 3
1:30:00 | 69 | 25 | 3
1:31:00 | 69 | 25 | 3
1:32:00 | 70 | 25 | 3
1:33:00 | 70 | 25 | 3
1:34:00 | 70 | 25 | 3
1:35:00 | 70 | 25 | 3
1:36:00 | 70 | 25 | 3
1:37:00 | 70 | 25 | 3
1:38:00 | 70 | 25 | 3
1:39:00 | 70 | 25 | 3
1:40:00 | 70 | 25 | 3
1:41:00 | 70 | 25 | 3
1:42:00 | 70 | 25 | 3
1:43:00 | 70 | 25 | 3
1:44:00 | 70 | 25 | 3
1:45:00 | 69 | 25 | 4
1:46:00 | 69 | 25 | 3
1:47:00 | 68 | 25 | 3
1:48:00 | 68 | 25 | 3
1:49:00 | 68 | 25 | 4
1:50:00 | 68 | 25 | 4
1:51:00 | 68 | 25 | 4
1:52:00 | 68 | 25 | 4
1:53:00 | 68 | 25 | 4
1:54:00 | 68 | 25 | 4
1:55:00 | 68 | 25 | 4
1:56:00 | 67 | 25 | 4
1:57:00 | 67 | 25 | 4
1:58:00 | 66 | 25 | 4
1:59:00 | 66 | 25 | 4
2:00:00 | 66 | 25 | 4
2:01:00 | 65 | 26 | 4
2:02:00 | 65 | 26 | 4
2:03:00 | 65 | 26 | 4
2:04:00 | 65 | 26 | 4
2:05:00 | 65 | 26 | 4
2:06:00 | 65 | 26 | 4
2:07:00 | 65 | 26 | 4
2:08:00 | 65 | 26 | 4
2:09:00 | 65 | 26 | 4
2:10:00 | 65 | 26 | 3
2:11:00 | 65 | 26 | 3
2:12:00 | 66 | 26 | 3
2:13:00 | 66 | 26 | 3
2:14:00 | 67 | 26 | 3
2:15:00 | 67 | 26 | 3
2:16:00 | 68 | 26 | 3
2:17:00 | 68 | 26 | 4
2:18:00 | 68 | 26 | 4
2:19:00 | 68 | 26 | 4
2:20:00 | 69 | 26 | 3
2:21:00 | 69 | 26 | 3
2:22:00 | 69 | 26 | 4
2:23:00 | 69 | 26 | 4
2:24:00 | 69 | 25 | 4
2:25:00 | 69 | 25 | 4
2:26:00 | 69 | 25 | 4
2:27:00 | 70 | 25 | 4
2:28:00 | 70 | 25 | 4
2:29:00 | 70 | 25 | 4
2:30:00 | 69 | 25 | 4
2:31:00 | 69 | 25 | 4
2:32:00 | 69 | 25 | 4
2:33:00 | 69 | 25 | 4
2:34:00 | 69 | 25 | 4
2:35:00 | 69 | 25 | 4
2:36:00 | 0 | 25 | 4
2:37:00 | 69 | 25 | 4
2:38:00 | 68 | 25 | 4
2:39:00 | 68 | 25 | 4
2:40:00 | 68 | 25 | 4
2:41:00 | 68 | 25 | 4
2:42:00 | 68 | 25 | 4
2:43:00 | 67 | 25 | 4
2:44:00 | 67 | 25 | 4
2:45:00 | 66 | 25 | 4
2:46:00 | 66 | 25 | 4
2:47:00 | 66 | 25 | 4
2:48:00 | 66 | 25 | 4
2:49:00 | 66 | 26 | 4
2:50:00 | 65 | 26 | 4
2:51:00 | 65 | 26 | 4
2:52:00 | 65 | 26 | 4
2:53:00 | 65 | 26 | 4
2:54:00 | 65 | 26 | 4
2:55:00 | 65 | 26 | 4
2:56:00 | 65 | 26 | 4
2:57:00 | 65 | 26 | 4
2:58:00 | 66 | 26 | 4
2:59:00 | 66 | 26 | 4
3:00:00 | 66 | 26 | 4
3:01:00 | 67 | 26 | 4
3:02:00 | 67 | 26 | 4
3:03:00 | 67 | 26 | 4
3:04:00 | 67 | 26 | 4
3:05:00 | 67 | 26 | 4
3:06:00 | 67 | 26 | 4
3:07:00 | 67 | 26 | 4
3:08:00 | 67 | 26 | 4
3:09:00 | 68 | 26 | 4
3:10:00 | 68 | 26 | 4
3:11:00 | 68 | 26 | 4
3:12:00 | 68 | 25 | 4
3:13:00 | 69 | 25 | 4
3:14:00 | 69 | 25 | 4
3:15:00 | 69 | 25 | 4
3:16:00 | 69 | 25 | 4
3:17:00 | 69 | 25 | 4
3:18:00 | 69 | 25 | 4
3:19:00 | 69 | 25 | 4
3:20:00 | 69 | 26 | 4
3:21:00 | 69 | 25 | 4
3:22:00 | 69 | 25 | 4
3:23:00 | 69 | 25 | 4
3:24:00 | 69 | 25 | 4
3:25:00 | 69 | 25 | 5
3:26:00 | 69 | 25 | 5
3:27:00 | 69 | 25 | 5
3:28:00 | 68 | 25 | 5
3:29:00 | 68 | 25 | 5
3:30:00 | 67 | 25 | 4
3:31:00 | 67 | 25 | 4
3:32:00 | 67 | 25 | 4
3:33:00 | 67 | 25 | 4
3:34:00 | 66 | 25 | 4
3:35:00 | 66 | 25 | 4
3:36:00 | 66 | 25 | 4
3:37:00 | 66 | 25 | 4
3:38:00 | 66 | 26 | 4
3:39:00 | 66 | 26 | 4
3:40:00 | 66 | 26 | 5
3:41:00 | 66 | 26 | 5
3:42:00 | 66 | 26 | 5
3:43:00 | 66 | 26 | 5
3:44:00 | 66 | 26 | 5
3:45:00 | 66 | 26 | 4
3:46:00 | 66 | 26 | 4
3:47:00 | 66 | 26 | 4
3:48:00 | 66 | 26 | 4
3:49:00 | 66 | 26 | 4
3:50:00 | 66 | 26 | 4
3:51:00 | 66 | 26 | 4
3:52:00 | 66 | 26 | 4
3:53:00 | 66 | 26 | 4
3:54:00 | 66 | 26 | 4
3:55:00 | 67 | 26 | 6
3:56:00 | 67 | 26 | 6
3:57:00 | 67 | 26 | 6
3:58:00 | 68 | 26 | 6
3:59:00 | 68 | 26 | 6
4:00:00 | 68 | 25 | 4
4:01:00 | 68 | 25 | 4
4:02:00 | 69 | 25 | 4
4:03:00 | 69 | 25 | 4
4:04:00 | 69 | 25 | 4
4:05:00 | 69 | 25 | 4
4:06:00 | 69 | 25 | 4
4:07:00 | 69 | 25 | 4
4:08:00 | 69 | 25 | 4
4:09:00 | 69 | 25 | 4
4:10:00 | 69 | 25 | 9
4:11:00 | 69 | 25 | 8
4:12:00 | 69 | 25 | 8
4:13:00 | 69 | 25 | 8
4:14:00 | 69 | 25 | 8
4:15:00 | 68 | 25 | 4
4:16:00 | 68 | 25 | 4
4:17:00 | 68 | 25 | 4
4:18:00 | 68 | 25 | 4
4:19:00 | 67 | 25 | 4
4:20:00 | 67 | 25 | 4
4:21:00 | 67 | 25 | 4
4:22:00 | 67 | 25 | 4
4:23:00 | 67 | 25 | 4
4:24:00 | 67 | 25 | 4
4:25:00 | 67 | 25 | 9
4:26:00 | 67 | 25 | 9
4:27:00 | 67 | 25 | 9
4:28:00 | 66 | 25 | 9
4:29:00 | 66 | 25 | 9
4:30:00 | 66 | 25 | 4
4:31:00 | 66 | 25 | 4
4:32:00 | 66 | 26 | 4
4:33:00 | 66 | 26 | 4
4:34:00 | 66 | 26 | 4
4:35:00 | 66 | 26 | 4
4:36:00 | 66 | 26 | 4
4:37:00 | 66 | 26 | 4
4:38:00 | 66 | 26 | 4
4:39:00 | 66 | 26 | 4
4:40:00 | 66 | 26 | 10
4:41:00 | 66 | 26 | 10
4:42:00 | 66 | 26 | 10
4:43:00 | 67 | 26 | 10
4:44:00 | 67 | 26 | 10
4:45:00 | 67 | 26 | 4
4:46:00 | 68 | 26 | 4
4:47:00 | 68 | 26 | 4
4:48:00 | 68 | 26 | 4
4:49:00 | 68 | 26 | 4
4:50:00 | 68 | 26 | 4
4:51:00 | 68 | 26 | 4
4:52:00 | 69 | 26 | 4
4:53:00 | 69 | 25 | 4
4:54:00 | 69 | 25 | 4
4:55:00 | 69 | 25 | 13
4:56:00 | 69 | 25 | 12
4:57:00 | 69 | 25 | 13
4:58:00 | 69 | 25 | 13
4:59:00 | 69 | 25 | 13
5:00:00 | 69 | 25 | 5
5:01:00 | 69 | 25 | 5
5:02:00 | 69 | 25 | 5
5:03:00 | 69 | 25 | 5
5:04:00 | 69 | 25 | 5
5:05:00 | 69 | 25 | 5
5:06:00 | 69 | 25 | 5
5:07:00 | 69 | 25 | 5
5:08:00 | 68 | 25 | 5
5:09:00 | 68 | 25 | 5
5:10:00 | 68 | 25 | 17
5:11:00 | 68 | 25 | 16
5:12:00 | 68 | 25 | 16
5:13:00 | 68 | 25 | 16
5:14:00 | 68 | 25 | 16
5:15:00 | 68 | 25 | 9
5:16:00 | 67 | 25 | 9
5:17:00 | 67 | 25 | 9
5:18:00 | 67 | 25 | 9
5:19:00 | 67 | 25 | 9
5:20:00 | 67 | 25 | 9
5:21:00 | 66 | 25 | 9
5:22:00 | 66 | 26 | 9
5:23:00 | 66 | 26 | 9
5:24:00 | 66 | 26 | 9
5:25:00 | 66 | 26 | 22
5:26:00 | 66 | 26 | 20
5:27:00 | 65 | 26 | 20
5:28:00 | 65 | 26 | 19
5:29:00 | 65 | 26 | 19
5:30:00 | 65 | 26 | 13
5:31:00 | 65 | 26 | 13
5:32:00 | 65 | 26 | 13
5:33:00 | 65 | 26 | 13
5:34:00 | 65 | 26 | 13
5:35:00 | 65 | 26 | 14
5:36:00 | 65 | 26 | 14
5:37:00 | 65 | 26 | 14
5:38:00 | 66 | 26 | 14
5:39:00 | 66 | 26 | 14
5:40:00 | 66 | 26 | 42
5:41:00 | 66 | 26 | 38
5:42:00 | 66 | 26 | 38
5:43:00 | 67 | 26 | 38
5:44:00 | 67 | 26 | 37
5:45:00 | 67 | 26 | 36
5:46:00 | 67 | 26 | 36
5:47:00 | 68 | 26 | 36
5:48:00 | 68 | 26 | 36
5:49:00 | 68 | 26 | 36
5:50:00 | 69 | 26 | 36
5:51:00 | 69 | 26 | 37
5:52:00 | 69 | 25 | 37
5:53:00 | 70 | 25 | 36
5:54:00 | 70 | 25 | 35
5:55:00 | 70 | 25 | 79
5:56:00 | 71 | 25 | 78
5:57:00 | 71 | 25 | 78
5:58:00 | 71 | 25 | 78
5:59:00 | 71 | 25 | 77
6:00:00 | 71 | 25 | 78
6:01:00 | 72 | 25 | 78
6:02:00 | 72 | 25 | 78
6:03:00 | 72 | 25 | 78
6:04:00 | 72 | 25 | 78
6:05:00 | 72 | 25 | 78
6:06:00 | 72 | 25 | 78
6:07:00 | 72 | 25 | 78
6:08:00 | 72 | 25 | 78
6:09:00 | 72 | 25 | 78
6:10:00 | 72 | 25 | 78
6:11:00 | 72 | 25 | 77
6:12:00 | 72 | 25 | 77
6:13:00 | 72 | 25 | 77
6:14:00 | 72 | 25 | 77
6:15:00 | 72 | 25 | 77
6:16:00 | 72 | 25 | 77
6:17:00 | 72 | 25 | 77
6:18:00 | 72 | 25 | 77
6:19:00 | 71 | 25 | 77
6:20:00 | 71 | 25 | 77
6:21:00 | 71 | 25 | 77
6:22:00 | 71 | 25 | 77
6:23:00 | 71 | 25 | 77
6:24:00 | 71 | 25 | 77
6:25:00 | 71 | 25 | 77
6:26:00 | 71 | 25 | 77
6:27:00 | 71 | 25 | 77
6:28:00 | 71 | 25 | 77
6:29:00 | 71 | 25 | 77
6:30:00 | 71 | 25 | 77
6:31:00 | 71 | 25 | 77
6:32:00 | 71 | 25 | 77
6:33:00 | 71 | 25 | 77
6:34:00 | 71 | 25 | 77
6:35:00 | 71 | 25 | 77
6:36:00 | 70 | 25 | 77
6:37:00 | 70 | 25 | 77
6:38:00 | 70 | 25 | 77
6:39:00 | 70 | 25 | 77
6:40:00 | 70 | 25 | 77
6:41:00 | 70 | 25 | 77
6:42:00 | 70 | 25 | 77
6:43:00 | 70 | 25 | 77
6:44:00 | 70 | 25 | 77
6:45:00 | 70 | 25 | 77
6:46:00 | 70 | 25 | 80
6:47:00 | 70 | 25 | 80
6:48:00 | 70 | 25 | 80
6:49:00 | 70 | 25 | 83
6:50:00 | 70 | 25 | 83
6:51:00 | 70 | 25 | 83
6:52:00 | 70 | 25 | 80
6:53:00 | 70 | 25 | 80
6:54:00 | 70 | 25 | 80
6:55:00 | 70 | 25 | 80
6:56:00 | 70 | 25 | 78
6:57:00 | 70 | 25 | 78
6:58:00 | 70 | 25 | 78
6:59:00 | 70 | 25 | 79
7:00:00 | 70 | 25 | 79
7:01:00 | 70 | 25 | 79
7:02:00 | 70 | 25 | 80
7:03:00 | 70 | 25 | 80
7:04:00 | 70 | 25 | 81
7:05:00 | 70 | 25 | 81
7:06:00 | 70 | 25 | 79
7:07:00 | 70 | 25 | 79
7:08:00 | 70 | 25 | 79
7:09:00 | 70 | 25 | 79
7:10:00 | 70 | 25 | 78
7:11:00 | 70 | 25 | 78
7:12:00 | 70 | 25 | 78
7:13:00 | 70 | 25 | 81
7:14:00 | 70 | 25 | 81
7:15:00 | 70 | 25 | 81
7:16:00 | 70 | 25 | 81
7:17:00 | 70 | 25 | 80
7:18:00 | 70 | 25 | 81
7:19:00 | 70 | 25 | 77
7:20:00 | 70 | 25 | 77
7:21:00 | 70 | 25 | 77
7:22:00 | 70 | 25 | 77
7:23:00 | 70 | 25 | 76
7:24:00 | 70 | 25 | 76
7:25:00 | 70 | 25 | 76
7:26:00 | 70 | 25 | 77
7:27:00 | 70 | 25 | 78
7:28:00 | 70 | 25 | 78
7:29:00 | 70 | 25 | 78
7:30:00 | 70 | 25 | 78
7:31:00 | 69 | 25 | 78
7:32:00 | 69 | 25 | 78
7:33:00 | 69 | 25 | 78
7:34:00 | 69 | 25 | 78
7:35:00 | 69 | 25 | 78
7:36:00 | 69 | 25 | 78
7:37:00 | 69 | 25 | 79
7:38:00 | 69 | 25 | 79
7:39:00 | 69 | 25 | 79
7:40:00 | 69 | 25 | 76
7:41:00 | 69 | 25 | 76
7:42:00 | 69 | 25 | 76
7:43:00 | 69 | 25 | 75
7:44:00 | 68 | 25 | 75
7:45:00 | 68 | 25 | 75
7:46:00 | 68 | 25 | 75
7:47:00 | 68 | 25 | 78
7:48:00 | 68 | 25 | 78
7:49:00 | 68 | 25 | 78
7:50:00 | 68 | 25 | 78
7:51:00 | 68 | 25 | 79
7:52:00 | 68 | 25 | 79
7:53:00 | 68 | 25 | 79
7:54:00 | 67 | 25 | 79
7:55:00 | 67 | 25 | 79
7:56:00 | 67 | 25 | 79
7:57:00 | 67 | 25 | 79
7:58:00 | 67 | 25 | 78
7:59:00 | 67 | 25 | 78
8:00:00 | 67 | 25 | 78
8:01:00 | 67 | 25 | 78
8:02:00 | 67 | 25 | 78
8:03:00 | 67 | 25 | 78
8:04:00 | 66 | 25 | 78
8:05:00 | 66 | 25 | 78
8:06:00 | 66 | 25 | 78
8:07:00 | 66 | 25 | 78
8:08:00 | 66 | 25 | 78
8:09:00 | 66 | 25 | 74
8:10:00 | 66 | 25 | 74
8:11:00 | 66 | 25 | 74
8:12:00 | 66 | 25 | 74
8:13:00 | 65 | 25 | 75
8:14:00 | 65 | 25 | 75
8:15:00 | 65 | 25 | 75
8:16:00 | 65 | 25 | 75
8:17:00 | 65 | 25 | 75
8:18:00 | 65 | 25 | 75
8:19:00 | 65 | 25 | 74
8:20:00 | 65 | 25 | 72
8:21:00 | 65 | 25 | 75
8:22:00 | 64 | 25 | 72
8:23:00 | 64 | 25 | 75
8:24:00 | 64 | 25 | 74
8:25:00 | 64 | 25 | 74
8:26:00 | 64 | 25 | 74
8:27:00 | 64 | 25 | 74
8:28:00 | 64 | 25 | 75
8:29:00 | 64 | 25 | 75
8:30:00 | 64 | 25 | 75
8:31:00 | 63 | 25 | 75
8:32:00 | 63 | 25 | 76
8:33:00 | 63 | 25 | 76
8:34:00 | 63 | 25 | 76
8:35:00 | 63 | 25 | 76
8:36:00 | 63 | 25 | 76
8:37:00 | 63 | 25 | 76
8:38:00 | 63 | 25 | 77
8:39:00 | 62 | 25 | 77
8:40:00 | 62 | 25 | 77
8:41:00 | 62 | 25 | 77
8:42:00 | 62 | 25 | 77
8:43:00 | 62 | 25 | 77
8:44:00 | 62 | 25 | 77
8:45:00 | 62 | 25 | 77
8:46:00 | 62 | 25 | 77
8:47:00 | 61 | 25 | 77
8:48:00 | 61 | 25 | 77
8:49:00 | 61 | 25 | 77
8:50:00 | 61 | 25 | 77
8:51:00 | 61 | 25 | 77
8:52:00 | 61 | 25 | 77
8:53:00 | 61 | 25 | 77
8:54:00 | 61 | 25 | 77
8:55:00 | 60 | 25 | 77
8:56:00 | 60 | 25 | 77
8:57:00 | 60 | 25 | 77
8:58:00 | 60 | 25 | 77
8:59:00 | 60 | 25 | 78
9:00:00 | 60 | 25 | 78
9:01:00 | 60 | 25 | 78
9:02:00 | 60 | 25 | 78
9:03:00 | 59 | 25 | 78
9:04:00 | 59 | 25 | 78
9:05:00 | 59 | 25 | 78
9:06:00 | 59 | 25 | 78
9:07:00 | 59 | 25 | 78
9:08:00 | 59 | 25 | 78
9:09:00 | 59 | 25 | 78
9:10:00 | 59 | 25 | 78
9:11:00 | 58 | 25 | 78
9:12:00 | 58 | 25 | 78
9:13:00 | 58 | 25 | 78
9:14:00 | 58 | 25 | 78
9:15:00 | 58 | 25 | 78
9:16:00 | 58 | 25 | 78
9:17:00 | 58 | 25 | 78
9:18:00 | 57 | 25 | 78
9:19:00 | 57 | 25 | 78
9:20:00 | 57 | 25 | 78
9:21:00 | 57 | 25 | 78
9:22:00 | 57 | 25 | 77
9:23:00 | 57 | 25 | 77
9:24:00 | 57 | 25 | 77
9:25:00 | 57 | 25 | 77
9:26:00 | 56 | 25 | 77
9:27:00 | 56 | 25 | 77
9:28:00 | 56 | 25 | 77
9:29:00 | 56 | 25 | 77
9:30:00 | 56 | 25 | 77
9:31:00 | 56 | 25 | 77
9:32:00 | 56 | 25 | 77
9:33:00 | 56 | 25 | 77
9:34:00 | 55 | 25 | 77
9:35:00 | 55 | 25 | 77
9:36:00 | 55 | 25 | 77
9:37:00 | 55 | 25 | 77
9:38:00 | 55 | 25 | 77
9:39:00 | 55 | 25 | 77
9:40:00 | 55 | 25 | 77
9:41:00 | 55 | 25 | 77
9:42:00 | 54 | 25 | 77
9:43:00 | 54 | 25 | 77
9:44:00 | 54 | 25 | 77
9:45:00 | 54 | 25 | 77
9:46:00 | 54 | 25 | 77
9:47:00 | 54 | 25 | 77
9:48:00 | 54 | 25 | 77
9:49:00 | 54 | 25 | 77
9:50:00 | 54 | 25 | 77
9:51:00 | 53 | 25 | 77
9:52:00 | 53 | 25 | 77
9:53:00 | 53 | 25 | 77
9:54:00 | 53 | 25 | 77
9:55:00 | 53 | 25 | 77
9:56:00 | 53 | 25 | 77
9:57:00 | 53 | 25 | 77
9:58:00 | 53 | 25 | 77
9:59:00 | 53 | 25 | 77
10:00:00 | 52 | 25 | 77
10:01:00 | 52 | 25 | 77
10:02:00 | 52 | 25 | 77
10:03:00 | 52 | 25 | 77
10:04:00 | 52 | 25 | 77
10:05:00 | 52 | 25 | 77
10:06:00 | 52 | 25 | 77
10:07:00 | 52 | 25 | 76
10:08:00 | 52 | 25 | 76
10:09:00 | 51 | 25 | 76
10:10:00 | 51 | 25 | 76
10:11:00 | 51 | 25 | 76
10:12:00 | 51 | 25 | 76
10:13:00 | 51 | 25 | 77
10:14:00 | 51 | 25 | 77
10:15:00 | 51 | 25 | 77
10:16:00 | 51 | 25 | 77
10:17:00 | 51 | 25 | 77
10:18:00 | 50 | 25 | 77
10:19:00 | 50 | 25 | 77
10:20:00 | 50 | 25 | 77
10:21:00 | 50 | 25 | 77
10:22:00 | 50 | 25 | 77
10:23:00 | 50 | 25 | 77
10:24:00 | 50 | 25 | 77
10:25:00 | 50 | 25 | 77
10:26:00 | 50 | 25 | 77
10:27:00 | 50 | 25 | 77
10:28:00 | 50 | 25 | 77
10:29:00 | 49 | 25 | 77
10:30:00 | 49 | 25 | 77
10:31:00 | 49 | 25 | 77
10:32:00 | 49 | 25 | 77
10:33:00 | 49 | 25 | 77
10:34:00 | 49 | 25 | 77
10:35:00 | 49 | 25 | 77
10:36:00 | 49 | 25 | 77
10:37:00 | 49 | 25 | 77
10:38:00 | 49 | 25 | 77
10:39:00 | 49 | 25 | 77
10:40:00 | 48 | 25 | 77
10:41:00 | 48 | 25 | 77
10:42:00 | 48 | 25 | 77
10:43:00 | 48 | 25 | 77
10:44:00 | 48 | 25 | 77
10:45:00 | 48 | 25 | 77
10:46:00 | 48 | 25 | 77
10:47:00 | 48 | 25 | 77
10:48:00 | 48 | 25 | 77
10:49:00 | 48 | 25 | 77
10:50:00 | 47 | 25 | 77
10:51:00 | 47 | 25 | 77
10:52:00 | 47 | 25 | 77
10:53:00 | 47 | 25 | 77
10:54:00 | 47 | 25 | 77
10:55:00 | 47 | 25 | 77
10:56:00 | 47 | 25 | 77
10:57:00 | 47 | 25 | 76
10:58:00 | 47 | 25 | 76
10:59:00 | 47 | 25 | 76
11:00:00 | 47 | 25 | 76
11:01:00 | 47 | 25 | 76
11:02:00 | 47 | 25 | 76
11:03:00 | 46 | 25 | 76
11:04:00 | 46 | 25 | 76
11:05:00 | 46 | 25 | 76
11:06:00 | 46 | 25 | 76
11:07:00 | 46 | 25 | 76
11:08:00 | 46 | 25 | 76
11:09:00 | 46 | 25 | 76
11:10:00 | 46 | 25 | 76
11:11:00 | 46 | 25 | 76
11:12:00 | 46 | 25 | 76
11:13:00 | 46 | 25 | 76
11:14:00 | 46 | 25 | 76
11:15:00 | 46 | 25 | 76
11:16:00 | 45 | 25 | 76
11:17:00 | 45 | 25 | 76
11:18:00 | 45 | 25 | 76
11:19:00 | 45 | 25 | 76
11:20:00 | 45 | 25 | 76
11:21:00 | 45 | 25 | 76
11:22:00 | 45 | 25 | 76
11:23:00 | 45 | 25 | 76
11:24:00 | 45 | 25 | 76
11:25:00 | 45 | 25 | 76
11:26:00 | 45 | 25 | 76
11:27:00 | 45 | 25 | 76
11:28:00 | 45 | 25 | 76
11:29:00 | 44 | 25 | 76
11:30:00 | 44 | 25 | 76
11:31:00 | 44 | 25 | 76
11:32:00 | 44 | 25 | 76
11:33:00 | 44 | 25 | 76
11:34:00 | 44 | 25 | 76
11:35:00 | 44 | 25 | 76
11:36:00 | 44 | 25 | 76
11:37:00 | 44 | 25 | 76
11:38:00 | 44 | 25 | 76
11:39:00 | 44 | 25 | 76
11:40:00 | 44 | 25 | 76
11:41:00 | 44 | 25 | 76
11:42:00 | 44 | 25 | 76
11:43:00 | 44 | 25 | 76
11:44:00 | 43 | 25 | 76
11:45:00 | 43 | 25 | 75
11:46:00 | 43 | 25 | 75
11:47:00 | 43 | 25 | 75
11:48:00 | 43 | 25 | 75
11:49:00 | 43 | 25 | 75
11:50:00 | 43 | 25 | 75
11:51:00 | 43 | 25 | 75
11:52:00 | 43 | 25 | 75
11:53:00 | 43 | 25 | 75
11:54:00 | 43 | 25 | 75
11:55:00 | 43 | 25 | 75
11:56:00 | 43 | 25 | 75
11:57:00 | 43 | 25 | 75
11:58:00 | 43 | 25 | 75
11:59:00 | 42 | 25 | 75
12:00:00 | 42 | 25 | 75
12:01:00 | 42 | 25 | 75
12:02:00 | 42 | 25 | 76
12:03:00 | 42 | 25 | 76
12:04:00 | 42 | 25 | 76
12:05:00 | 42 | 25 | 76
12:06:00 | 42 | 25 | 76
12:07:00 | 42 | 25 | 76
12:08:00 | 42 | 25 | 76
12:09:00 | 42 | 25 | 75
12:10:00 | 42 | 25 | 75
12:11:00 | 42 | 25 | 75
12:12:00 | 42 | 25 | 76
12:13:00 | 42 | 25 | 76
12:14:00 | 42 | 25 | 76
12:15:00 | 41 | 25 | 75
12:16:00 | 41 | 25 | 75
12:17:00 | 41 | 25 | 75
12:18:00 | 41 | 25 | 75
12:19:00 | 41 | 25 | 75
12:20:00 | 41 | 25 | 75
12:21:00 | 41 | 26 | 74
12:22:00 | 41 | 25 | 75
12:23:00 | 41 | 25 | 76
12:24:00 | 41 | 25 | 76
12:25:00 | 41 | 25 | 76
12:26:00 | 41 | 25 | 76
12:27:00 | 41 | 25 | 76
12:28:00 | 41 | 25 | 76
12:29:00 | 41 | 25 | 76
12:30:00 | 41 | 25 | 76
12:31:00 | 41 | 25 | 76
12:32:00 | 41 | 25 | 76
12:33:00 | 40 | 25 | 76
12:34:00 | 40 | 25 | 76
12:35:00 | 40 | 25 | 76
12:36:00 | 40 | 25 | 76
12:37:00 | 40 | 25 | 76
12:38:00 | 40 | 25 | 76
12:39:00 | 40 | 25 | 76
12:40:00 | 40 | 25 | 76
12:41:00 | 40 | 25 | 75
12:42:00 | 40 | 25 | 75
12:43:00 | 40 | 25 | 75
12:44:00 | 40 | 25 | 75
12:45:00 | 40 | 25 | 75
12:46:00 | 40 | 25 | 75
12:47:00 | 40 | 25 | 75
12:48:00 | 40 | 25 | 76
12:49:00 | 40 | 25 | 76
12:50:00 | 40 | 25 | 76
12:51:00 | 40 | 25 | 76
12:52:00 | 39 | 25 | 76
12:53:00 | 39 | 25 | 76
12:54:00 | 39 | 25 | 76
12:55:00 | 39 | 25 | 76
12:56:00 | 39 | 25 | 76
12:57:00 | 39 | 25 | 76
12:58:00 | 39 | 25 | 76
12:59:00 | 39 | 25 | 76
13:00:00 | 39 | 25 | 76
13:01:00 | 39 | 25 | 76
13:02:00 | 39 | 25 | 76
13:03:00 | 39 | 25 | 76
13:04:00 | 39 | 25 | 76
13:05:00 | 39 | 25 | 76
13:06:00 | 39 | 25 | 76
13:07:00 | 39 | 25 | 76
13:08:00 | 39 | 25 | 76
13:09:00 | 39 | 25 | 76
13:10:00 | 39 | 25 | 76
13:11:00 | 39 | 25 | 76
13:12:00 | 39 | 25 | 76
13:13:00 | 39 | 25 | 76
13:14:00 | 38 | 25 | 76
13:15:00 | 38 | 25 | 76
13:16:00 | 0 | 25 | 76
13:17:00 | 38 | 25 | 76
13:18:00 | 38 | 25 | 76
13:19:00 | 38 | 25 | 76
13:20:00 | 38 | 25 | 76
13:21:00 | 38 | 25 | 75
13:22:00 | 38 | 25 | 75
13:23:00 | 38 | 25 | 75
13:24:00 | 38 | 25 | 75
13:25:00 | 38 | 25 | 75
13:26:00 | 38 | 25 | 75
13:27:00 | 38 | 25 | 75
13:28:00 | 38 | 25 | 75
13:29:00 | 38 | 25 | 75
13:30:00 | 38 | 25 | 75
13:31:00 | 38 | 25 | 75
13:32:00 | 38 | 25 | 75
13:33:00 | 38 | 25 | 75
13:34:00 | 38 | 25 | 75
13:35:00 | 38 | 25 | 74
13:36:00 | 37 | 25 | 75
13:37:00 | 37 | 25 | 75
13:38:00 | 37 | 25 | 75
13:39:00 | 37 | 25 | 75
13:40:00 | 37 | 25 | 75
13:41:00 | 37 | 25 | 75
13:42:00 | 37 | 25 | 75
13:43:00 | 37 | 25 | 75
13:44:00 | 37 | 25 | 75
13:45:00 | 37 | 25 | 75
13:46:00 | 37 | 25 | 74
13:47:00 | 37 | 25 | 75
13:48:00 | 37 | 25 | 75
13:49:00 | 37 | 25 | 75
13:50:00 | 37 | 25 | 74
13:51:00 | 37 | 25 | 74
13:52:00 | 37 | 25 | 74
13:53:00 | 37 | 25 | 73
13:54:00 | 37 | 25 | 73
13:55:00 | 37 | 25 | 73
13:56:00 | 37 | 25 | 72
13:57:00 | 37 | 25 | 72
13:58:00 | 37 | 25 | 72
13:59:00 | 37 | 25 | 73
14:00:00 | 37 | 25 | 74
14:01:00 | 36 | 25 | 74
14:02:00 | 36 | 25 | 74
14:03:00 | 36 | 25 | 74
14:04:00 | 36 | 25 | 74
14:05:00 | 36 | 25 | 74
14:06:00 | 36 | 25 | 74
14:07:00 | 36 | 25 | 74
14:08:00 | 36 | 25 | 74
14:09:00 | 36 | 25 | 74
14:10:00 | 36 | 25 | 73
14:11:00 | 36 | 25 | 73
14:12:00 | 36 | 25 | 72
14:13:00 | 36 | 25 | 73
14:14:00 | 36 | 25 | 73
14:15:00 | 36 | 25 | 73
14:16:00 | 36 | 25 | 73
14:17:00 | 36 | 25 | 74
14:18:00 | 36 | 25 | 74
14:19:00 | 36 | 25 | 74
14:20:00 | 36 | 25 | 74
14:21:00 | 36 | 25 | 74
14:22:00 | 36 | 25 | 74
14:23:00 | 36 | 25 | 75
14:24:00 | 36 | 25 | 74
14:25:00 | 36 | 25 | 74
14:26:00 | 36 | 25 | 75
14:27:00 | 35 | 25 | 75
14:28:00 | 35 | 25 | 74
14:29:00 | 35 | 25 | 74
14:30:00 | 35 | 25 | 73
14:31:00 | 35 | 25 | 73
14:32:00 | 35 | 25 | 74
14:33:00 | 35 | 25 | 74
14:34:00 | 35 | 25 | 74
14:35:00 | 35 | 25 | 74
14:36:00 | 35 | 25 | 74
14:37:00 | 35 | 25 | 74
14:38:00 | 35 | 25 | 74
14:39:00 | 35 | 25 | 74
14:40:00 | 35 | 25 | 74
14:41:00 | 35 | 25 | 73
14:42:00 | 35 | 25 | 73
14:43:00 | 35 | 25 | 72
14:44:00 | 35 | 25 | 72
14:45:00 | 35 | 25 | 73
14:46:00 | 35 | 25 | 73
14:47:00 | 35 | 25 | 71
14:48:00 | 35 | 25 | 71
14:49:00 | 35 | 25 | 73
14:50:00 | 35 | 25 | 73
14:51:00 | 35 | 25 | 73
14:52:00 | 35 | 25 | 73
14:53:00 | 35 | 25 | 73
14:54:00 | 35 | 24 | 8
14:55:00 | 34 | 19 | 9