## Sheet1
Колонка_1 | Колонка_2 | Колонка_3 | Колонка_4
--Test Summary--
Full Path and File Name
Instrument Name | 7222 #2
Instrument Type | Consistometer
Instrument Serial Number | 128
Test Start Date | 17.01.2002
Test Start Time | 5:23:17
Test Stop Date | 17.01.2002
Test Stop Time | 21:37:32
Test Length | 16:14:15
Final Sample Time Offset | 16:14:00
Controller Schedule Name
Sampling Period | 60 seconds
Comments | MPa: 5(10min); T:10C-const; tap water, dry blending
Information | WellID
Information | Customer
Information | CementClass | G
Information | CementMfr | Dyckerhoff
Information | Additives | 0.4%NFL-2
Information | Density | 1900
Information | BHCT | 10
Information | BHST | 10
Information | FluidLoss
Information | JobType
Calculated Value | Thickening_Time | N/A
Calculated Value | Setting Time | N/A
Initial Temperature (C) | 27 C
Final Temperature (C) | 13 C
Initial Pressure (MPa) | 2 MPa
Final Pressure (MPa) | 5 MPa
Initial Consistency (Bc) | 56 Bc
Final Consistency (Bc) | 69 Bc
--Data--
Time (HH:MM:SS) | Temperature (C) | Pressure (MPa) | Consistency (Bc)
0:00:00 | 27 | 2 | 56
0:01:00 | 27 | 2 | 44
0:02:00 | 27 | 3 | 52
0:03:00 | 27 | 3 | 41
0:04:00 | 27 | 3 | 43
0:05:00 | 27 | 4 | 37
0:06:00 | 26 | 4 | 42
0:07:00 | 26 | 4 | 42
0:08:00 | 25 | 4 | 37
0:09:00 | 25 | 5 | 39
0:10:00 | 25 | 5 | 37
0:11:00 | 24 | 5 | 45
0:12:00 | 24 | 5 | 39
0:13:00 | 24 | 5 | 34
0:14:00 | 23 | 5 | 41
0:15:00 | 23 | 5 | 41
0:16:00 | 22 | 5 | 37
0:17:00 | 22 | 5 | 59
0:18:00 | 22 | 5 | 50
0:19:00 | 21 | 5 | 37
0:20:00 | 21 | 5 | 45
0:21:00 | 20 | 5 | 38
0:22:00 | 20 | 5 | 53
0:23:00 | 20 | 5 | 42
0:24:00 | 20 | 5 | 39
0:25:00 | 19 | 5 | 38
0:26:00 | 19 | 5 | 46
0:27:00 | 19 | 5 | 39
0:28:00 | 18 | 5 | 38
0:29:00 | 18 | 5 | 43
0:30:00 | 18 | 5 | 42
0:31:00 | 18 | 5 | 45
0:32:00 | 17 | 5 | 48
0:33:00 | 17 | 5 | 47
0:34:00 | 17 | 5 | 37
0:35:00 | 17 | 5 | 49
0:36:00 | 17 | 5 | 43
0:37:00 | 16 | 5 | 40
0:38:00 | 16 | 5 | 41
0:39:00 | 16 | 5 | 48
0:40:00 | 16 | 5 | 44
0:41:00 | 16 | 5 | 44
0:42:00 | 16 | 5 | 43
0:43:00 | 16 | 5 | 43
0:44:00 | 15 | 5 | 46
0:45:00 | 15 | 5 | 48
0:46:00 | 15 | 5 | 50
0:47:00 | 15 | 5 | 43
0:48:00 | 15 | 5 | 39
0:49:00 | 15 | 5 | 37
0:50:00 | 15 | 5 | 40
0:51:00 | 15 | 5 | 35
0:52:00 | 14 | 5 | 31
0:53:00 | 14 | 5 | 30
0:54:00 | 14 | 5 | 29
0:55:00 | 14 | 5 | 32
0:56:00 | 14 | 5 | 31
0:57:00 | 14 | 5 | 31
0:58:00 | 14 | 5 | 33
0:59:00 | 14 | 5 | 33
1:00:00 | 14 | 5 | 32
1:01:00 | 14 | 5 | 43
1:02:00 | 14 | 5 | 40
1:03:00 | 14 | 5 | 39
1:04:00 | 14 | 5 | 38
1:05:00 | 14 | 5 | 36
1:06:00 | 14 | 5 | 41
1:07:00 | 14 | 5 | 35
1:08:00 | 14 | 5 | 36
1:09:00 | 13 | 5 | 36
1:10:00 | 13 | 5 | 38
1:11:00 | 13 | 5 | 39
1:12:00 | 13 | 5 | 34
1:13:00 | 13 | 5 | 35
1:14:00 | 13 | 5 | 34
1:15:00 | 13 | 5 | 34
1:16:00 | 13 | 5 | 34
1:17:00 | 13 | 5 | 32
1:18:00 | 13 | 5 | 30
1:19:00 | 13 | 5 | 30
1:20:00 | 13 | 6 | 34
1:21:00 | 13 | 5 | 35
1:22:00 | 13 | 5 | 33
1:23:00 | 13 | 5 | 34
1:24:00 | 13 | 5 | 34
1:25:00 | 13 | 5 | 34
1:26:00 | 13 | 5 | 34
1:27:00 | 13 | 5 | 34
1:28:00 | 13 | 5 | 34
1:29:00 | 13 | 5 | 34
1:30:00 | 13 | 5 | 34
1:31:00 | 13 | 5 | 33
1:32:00 | 13 | 5 | 33
1:33:00 | 13 | 5 | 33
1:34:00 | 13 | 5 | 33
1:35:00 | 13 | 5 | 32
1:36:00 | 13 | 5 | 31
1:37:00 | 13 | 5 | 31
1:38:00 | 13 | 5 | 32
1:39:00 | 13 | 5 | 31
1:40:00 | 13 | 5 | 31
1:41:00 | 13 | 5 | 31
1:42:00 | 13 | 5 | 31
1:43:00 | 13 | 5 | 31
1:44:00 | 13 | 5 | 32
1:45:00 | 13 | 5 | 32
1:46:00 | 13 | 5 | 31
1:47:00 | 13 | 5 | 31
1:48:00 | 13 | 5 | 31
1:49:00 | 13 | 5 | 32
1:50:00 | 13 | 5 | 32
1:51:00 | 13 | 5 | 31
1:52:00 | 13 | 5 | 31
1:53:00 | 13 | 5 | 31
1:54:00 | 13 | 5 | 31
1:55:00 | 13 | 5 | 32
1:56:00 | 13 | 5 | 31
1:57:00 | 13 | 5 | 30
1:58:00 | 13 | 5 | 31
1:59:00 | 13 | 5 | 29
2:00:00 | 13 | 5 | 29
2:01:00 | 13 | 5 | 29
2:02:00 | 13 | 5 | 29
2:03:00 | 13 | 5 | 29
2:04:00 | 13 | 5 | 29
2:05:00 | 13 | 5 | 29
2:06:00 | 13 | 5 | 29
2:07:00 | 13 | 5 | 29
2:08:00 | 13 | 5 | 29
2:09:00 | 13 | 5 | 29
2:10:00 | 13 | 5 | 29
2:11:00 | 13 | 5 | 29
2:12:00 | 13 | 5 | 29
2:13:00 | 13 | 5 | 30
2:14:00 | 13 | 5 | 29
2:15:00 | 13 | 5 | 29
2:16:00 | 13 | 5 | 30
2:17:00 | 13 | 5 | 29
2:18:00 | 13 | 5 | 29
2:19:00 | 13 | 5 | 29
2:20:00 | 13 | 5 | 29
2:21:00 | 13 | 5 | 30
2:22:00 | 13 | 5 | 29
2:23:00 | 13 | 5 | 29
2:24:00 | 13 | 5 | 29
2:25:00 | 13 | 5 | 31
2:26:00 | 13 | 5 | 30
2:27:00 | 13 | 5 | 30
2:28:00 | 13 | 5 | 30
2:29:00 | 13 | 5 | 30
2:30:00 | 13 | 5 | 30
2:31:00 | 13 | 5 | 30
2:32:00 | 13 | 5 | 30
2:33:00 | 13 | 5 | 30
2:34:00 | 13 | 5 | 30
2:35:00 | 13 | 5 | 30
2:36:00 | 13 | 5 | 30
2:37:00 | 13 | 5 | 30
2:38:00 | 13 | 5 | 30
2:39:00 | 13 | 5 | 30
2:40:00 | 13 | 5 | 31
2:41:00 | 13 | 5 | 31
2:42:00 | 13 | 5 | 31
2:43:00 | 13 | 5 | 31
2:44:00 | 13 | 5 | 30
2:45:00 | 13 | 5 | 30
2:46:00 | 13 | 5 | 30
2:47:00 | 13 | 5 | 30
2:48:00 | 13 | 5 | 30
2:49:00 | 13 | 5 | 30
2:50:00 | 13 | 5 | 30
2:51:00 | 13 | 5 | 30
2:52:00 | 13 | 5 | 30
2:53:00 | 13 | 5 | 30
2:54:00 | 13 | 5 | 30
2:55:00 | 13 | 5 | 29
2:56:00 | 13 | 5 | 29
2:57:00 | 13 | 5 | 30
2:58:00 | 13 | 5 | 29
2:59:00 | 13 | 5 | 29
3:00:00 | 13 | 5 | 28
3:01:00 | 13 | 5 | 29
3:02:00 | 13 | 5 | 28
3:03:00 | 13 | 5 | 28
3:04:00 | 13 | 5 | 28
3:05:00 | 13 | 5 | 27
3:06:00 | 13 | 5 | 27
3:07:00 | 13 | 5 | 27
3:08:00 | 13 | 5 | 27
3:09:00 | 13 | 5 | 27
3:10:00 | 13 | 5 | 27
3:11:00 | 13 | 5 | 27
3:12:00 | 13 | 5 | 28
3:13:00 | 13 | 5 | 28
3:14:00 | 13 | 5 | 28
3:15:00 | 13 | 5 | 27
3:16:00 | 13 | 5 | 27
3:17:00 | 13 | 5 | 26
3:18:00 | 13 | 5 | 27
3:19:00 | 13 | 5 | 27
3:20:00 | 13 | 5 | 27
3:21:00 | 13 | 5 | 26
3:22:00 | 13 | 5 | 26
3:23:00 | 13 | 5 | 26
3:24:00 | 13 | 5 | 26
3:25:00 | 13 | 5 | 26
3:26:00 | 13 | 5 | 26
3:27:00 | 13 | 5 | 26
3:28:00 | 13 | 5 | 26
3:29:00 | 13 | 5 | 26
3:30:00 | 13 | 5 | 26
3:31:00 | 13 | 5 | 27
3:32:00 | 13 | 5 | 26
3:33:00 | 13 | 5 | 26
3:34:00 | 13 | 5 | 26
3:35:00 | 13 | 5 | 27
3:36:00 | 13 | 5 | 27
3:37:00 | 13 | 5 | 27
3:38:00 | 13 | 5 | 27
3:39:00 | 13 | 5 | 27
3:40:00 | 13 | 5 | 27
3:41:00 | 13 | 5 | 27
3:42:00 | 13 | 5 | 27
3:43:00 | 13 | 5 | 27
3:44:00 | 13 | 5 | 27
3:45:00 | 13 | 5 | 27
3:46:00 | 13 | 5 | 27
3:47:00 | 13 | 5 | 27
3:48:00 | 13 | 5 | 27
3:49:00 | 13 | 5 | 27
3:50:00 | 13 | 5 | 27
3:51:00 | 13 | 5 | 27
3:52:00 | 13 | 5 | 27
3:53:00 | 13 | 5 | 27
3:54:00 | 13 | 5 | 27
3:55:00 | 13 | 5 | 27
3:56:00 | 13 | 5 | 27
3:57:00 | 13 | 5 | 27
3:58:00 | 13 | 5 | 27
3:59:00 | 13 | 5 | 27
4:00:00 | 13 | 5 | 27
4:01:00 | 13 | 5 | 27
4:02:00 | 13 | 5 | 27
4:03:00 | 13 | 5 | 27
4:04:00 | 13 | 5 | 27
4:05:00 | 13 | 5 | 27
4:06:00 | 13 | 5 | 27
4:07:00 | 13 | 5 | 27
4:08:00 | 13 | 5 | 27
4:09:00 | 13 | 5 | 27
4:10:00 | 13 | 5 | 27
4:11:00 | 13 | 5 | 27
4:12:00 | 13 | 5 | 27
4:13:00 | 13 | 5 | 27
4:14:00 | 13 | 5 | 27
4:15:00 | 13 | 5 | 27
4:16:00 | 13 | 5 | 27
4:17:00 | 13 | 5 | 27
4:18:00 | 13 | 5 | 27
4:19:00 | 13 | 5 | 27
4:20:00 | 13 | 5 | 27
4:21:00 | 13 | 5 | 27
4:22:00 | 13 | 5 | 27
4:23:00 | 13 | 5 | 27
4:24:00 | 13 | 5 | 27
4:25:00 | 13 | 5 | 27
4:26:00 | 13 | 5 | 27
4:27:00 | 13 | 5 | 27
4:28:00 | 13 | 5 | 27
4:29:00 | 13 | 5 | 27
4:30:00 | 13 | 5 | 27
4:31:00 | 13 | 5 | 27
4:32:00 | 13 | 5 | 27
4:33:00 | 13 | 5 | 27
4:34:00 | 13 | 5 | 27
4:35:00 | 13 | 5 | 27
4:36:00 | 13 | 5 | 27
4:37:00 | 13 | 5 | 27
4:38:00 | 13 | 5 | 27
4:39:00 | 13 | 5 | 27
4:40:00 | 13 | 5 | 27
4:41:00 | 13 | 5 | 27
4:42:00 | 13 | 5 | 27
4:43:00 | 13 | 5 | 27
4:44:00 | 13 | 5 | 27
4:45:00 | 13 | 5 | 27
4:46:00 | 13 | 5 | 27
4:47:00 | 13 | 5 | 27
4:48:00 | 13 | 5 | 27
4:49:00 | 13 | 5 | 27
4:50:00 | 13 | 5 | 27
4:51:00 | 13 | 5 | 27
4:52:00 | 13 | 5 | 27
4:53:00 | 13 | 5 | 27
4:54:00 | 13 | 5 | 27
4:55:00 | 13 | 5 | 27
4:56:00 | 13 | 5 | 27
4:57:00 | 13 | 5 | 27
4:58:00 | 13 | 5 | 27
4:59:00 | 13 | 5 | 27
5:00:00 | 13 | 5 | 27
5:01:00 | 13 | 5 | 27
5:02:00 | 13 | 5 | 27
5:03:00 | 13 | 5 | 27
5:04:00 | 13 | 5 | 27
5:05:00 | 13 | 5 | 27
5:06:00 | 13 | 5 | 27
5:07:00 | 13 | 5 | 27
5:08:00 | 13 | 5 | 27
5:09:00 | 13 | 5 | 27
5:10:00 | 13 | 5 | 27
5:11:00 | 13 | 5 | 27
5:12:00 | 13 | 5 | 27
5:13:00 | 13 | 5 | 27
5:14:00 | 13 | 5 | 27
5:15:00 | 13 | 5 | 27
5:16:00 | 13 | 5 | 27
5:17:00 | 13 | 5 | 27
5:18:00 | 13 | 5 | 27
5:19:00 | 13 | 5 | 27
5:20:00 | 13 | 5 | 27
5:21:00 | 13 | 5 | 28
5:22:00 | 13 | 5 | 28
5:23:00 | 13 | 5 | 28
5:24:00 | 13 | 5 | 28
5:25:00 | 13 | 5 | 28
5:26:00 | 13 | 5 | 28
5:27:00 | 13 | 5 | 28
5:28:00 | 13 | 5 | 28
5:29:00 | 13 | 5 | 28
5:30:00 | 13 | 5 | 28
5:31:00 | 13 | 5 | 28
5:32:00 | 13 | 5 | 28
5:33:00 | 13 | 5 | 28
5:34:00 | 13 | 5 | 28
5:35:00 | 13 | 5 | 28
5:36:00 | 13 | 5 | 28
5:37:00 | 13 | 5 | 28
5:38:00 | 13 | 5 | 28
5:39:00 | 13 | 5 | 28
5:40:00 | 13 | 5 | 28
5:41:00 | 13 | 5 | 28
5:42:00 | 13 | 5 | 28
5:43:00 | 13 | 5 | 28
5:44:00 | 13 | 5 | 28
5:45:00 | 13 | 5 | 28
5:46:00 | 13 | 5 | 28
5:47:00 | 13 | 5 | 28
5:48:00 | 13 | 5 | 28
5:49:00 | 13 | 5 | 28
5:50:00 | 13 | 5 | 28
5:51:00 | 13 | 5 | 28
5:52:00 | 13 | 5 | 28
5:53:00 | 13 | 5 | 28
5:54:00 | 13 | 5 | 28
5:55:00 | 13 | 5 | 28
5:56:00 | 13 | 5 | 28
5:57:00 | 13 | 5 | 28
5:58:00 | 13 | 5 | 28
5:59:00 | 13 | 5 | 28
6:00:00 | 13 | 5 | 28
6:01:00 | 13 | 5 | 28
6:02:00 | 13 | 5 | 28
6:03:00 | 13 | 5 | 28
6:04:00 | 13 | 5 | 28
6:05:00 | 13 | 5 | 28
6:06:00 | 13 | 5 | 28
6:07:00 | 13 | 5 | 28
6:08:00 | 13 | 5 | 28
6:09:00 | 13 | 5 | 28
6:10:00 | 13 | 5 | 28
6:11:00 | 13 | 5 | 28
6:12:00 | 13 | 5 | 28
6:13:00 | 13 | 5 | 28
6:14:00 | 13 | 5 | 28
6:15:00 | 13 | 5 | 28
6:16:00 | 13 | 5 | 28
6:17:00 | 13 | 5 | 28
6:18:00 | 13 | 5 | 28
6:19:00 | 13 | 5 | 28
6:20:00 | 13 | 5 | 28
6:21:00 | 13 | 5 | 28
6:22:00 | 13 | 5 | 28
6:23:00 | 13 | 5 | 28
6:24:00 | 13 | 5 | 28
6:25:00 | 13 | 5 | 28
6:26:00 | 13 | 5 | 28
6:27:00 | 13 | 5 | 28
6:28:00 | 13 | 5 | 28
6:29:00 | 13 | 5 | 28
6:30:00 | 13 | 5 | 28
6:31:00 | 13 | 5 | 28
6:32:00 | 13 | 5 | 28
6:33:00 | 13 | 5 | 28
6:34:00 | 13 | 5 | 28
6:35:00 | 13 | 5 | 28
6:36:00 | 13 | 5 | 28
6:37:00 | 13 | 5 | 28
6:38:00 | 13 | 5 | 28
6:39:00 | 13 | 5 | 28
6:40:00 | 13 | 5 | 28
6:41:00 | 13 | 5 | 28
6:42:00 | 13 | 5 | 28
6:43:00 | 13 | 5 | 28
6:44:00 | 13 | 5 | 28
6:45:00 | 13 | 5 | 28
6:46:00 | 13 | 5 | 28
6:47:00 | 13 | 5 | 28
6:48:00 | 13 | 5 | 28
6:49:00 | 14 | 5 | 28
6:50:00 | 14 | 5 | 28
6:51:00 | 13 | 5 | 28
6:52:00 | 14 | 5 | 28
6:53:00 | 13 | 5 | 28
6:54:00 | 13 | 5 | 28
6:55:00 | 14 | 5 | 28
6:56:00 | 14 | 5 | 28
6:57:00 | 14 | 5 | 28
6:58:00 | 13 | 5 | 30
6:59:00 | 14 | 5 | 30
7:00:00 | 14 | 5 | 29
7:01:00 | 14 | 5 | 29
7:02:00 | 14 | 5 | 29
7:03:00 | 14 | 5 | 29
7:04:00 | 13 | 5 | 29
7:05:00 | 14 | 5 | 28
7:06:00 | 14 | 5 | 28
7:07:00 | 14 | 5 | 28
7:08:00 | 14 | 5 | 28
7:09:00 | 14 | 5 | 28
7:10:00 | 14 | 5 | 28
7:11:00 | 14 | 5 | 28
7:12:00 | 14 | 5 | 28
7:13:00 | 14 | 5 | 28
7:14:00 | 14 | 5 | 28
7:15:00 | 14 | 5 | 28
7:16:00 | 14 | 5 | 29
7:17:00 | 14 | 5 | 29
7:18:00 | 14 | 5 | 29
7:19:00 | 14 | 5 | 28
7:20:00 | 14 | 5 | 29
7:21:00 | 14 | 5 | 29
7:22:00 | 14 | 5 | 28
7:23:00 | 14 | 5 | 29
7:24:00 | 14 | 5 | 29
7:25:00 | 14 | 5 | 28
7:26:00 | 14 | 5 | 28
7:27:00 | 14 | 5 | 28
7:28:00 | 14 | 5 | 30
7:29:00 | 14 | 5 | 29
7:30:00 | 14 | 5 | 29
7:31:00 | 14 | 5 | 28
7:32:00 | 14 | 5 | 28
7:33:00 | 14 | 5 | 28
7:34:00 | 14 | 5 | 28
7:35:00 | 14 | 5 | 28
7:36:00 | 14 | 5 | 30
7:37:00 | 14 | 5 | 29
7:38:00 | 14 | 5 | 29
7:39:00 | 14 | 5 | 29
7:40:00 | 14 | 5 | 29
7:41:00 | 14 | 5 | 29
7:42:00 | 14 | 5 | 29
7:43:00 | 14 | 5 | 29
7:44:00 | 14 | 5 | 28
7:45:00 | 14 | 5 | 28
7:46:00 | 14 | 5 | 29
7:47:00 | 14 | 5 | 29
7:48:00 | 14 | 5 | 29
7:49:00 | 14 | 5 | 29
7:50:00 | 14 | 5 | 28
7:51:00 | 14 | 5 | 28
7:52:00 | 14 | 5 | 28
7:53:00 | 14 | 5 | 29
7:54:00 | 14 | 5 | 29
7:55:00 | 14 | 5 | 29
7:56:00 | 14 | 5 | 30
7:57:00 | 14 | 5 | 30
7:58:00 | 14 | 5 | 30
7:59:00 | 14 | 5 | 30
8:00:00 | 14 | 5 | 29
8:01:00 | 14 | 5 | 29
8:02:00 | 14 | 5 | 29
8:03:00 | 14 | 5 | 29
8:04:00 | 14 | 5 | 29
8:05:00 | 14 | 5 | 29
8:06:00 | 14 | 5 | 29
8:07:00 | 14 | 5 | 29
8:08:00 | 14 | 5 | 29
8:09:00 | 14 | 5 | 29
8:10:00 | 14 | 5 | 29
8:11:00 | 14 | 5 | 29
8:12:00 | 14 | 5 | 29
8:13:00 | 14 | 5 | 29
8:14:00 | 14 | 5 | 29
8:15:00 | 14 | 5 | 29
8:16:00 | 14 | 5 | 29
8:17:00 | 14 | 5 | 29
8:18:00 | 14 | 5 | 29
8:19:00 | 14 | 5 | 29
8:20:00 | 14 | 5 | 29
8:21:00 | 14 | 5 | 29
8:22:00 | 14 | 5 | 29
8:23:00 | 14 | 5 | 29
8:24:00 | 14 | 5 | 29
8:25:00 | 14 | 5 | 29
8:26:00 | 14 | 5 | 29
8:27:00 | 14 | 5 | 29
8:28:00 | 14 | 5 | 29
8:29:00 | 14 | 5 | 29
8:30:00 | 14 | 5 | 30
8:31:00 | 14 | 5 | 29
8:32:00 | 14 | 5 | 29
8:33:00 | 14 | 5 | 29
8:34:00 | 14 | 5 | 29
8:35:00 | 14 | 5 | 29
8:36:00 | 14 | 5 | 29
8:37:00 | 14 | 5 | 29
8:38:00 | 14 | 5 | 29
8:39:00 | 14 | 5 | 29
8:40:00 | 14 | 5 | 29
8:41:00 | 14 | 5 | 29
8:42:00 | 14 | 5 | 29
8:43:00 | 14 | 5 | 29
8:44:00 | 14 | 5 | 29
8:45:00 | 14 | 5 | 29
8:46:00 | 14 | 5 | 29
8:47:00 | 14 | 5 | 29
8:48:00 | 14 | 5 | 29
8:49:00 | 14 | 5 | 29
8:50:00 | 14 | 5 | 29
8:51:00 | 14 | 5 | 29
8:52:00 | 14 | 5 | 28
8:53:00 | 14 | 5 | 28
8:54:00 | 14 | 5 | 28
8:55:00 | 14 | 5 | 28
8:56:00 | 14 | 5 | 28
8:57:00 | 14 | 5 | 28
8:58:00 | 14 | 5 | 28
8:59:00 | 14 | 5 | 28
9:00:00 | 14 | 5 | 28
9:01:00 | 14 | 5 | 28
9:02:00 | 14 | 5 | 28
9:03:00 | 14 | 5 | 28
9:04:00 | 14 | 5 | 28
9:05:00 | 14 | 5 | 28
9:06:00 | 14 | 5 | 28
9:07:00 | 14 | 5 | 29
9:08:00 | 14 | 5 | 30
9:09:00 | 14 | 5 | 29
9:10:00 | 14 | 5 | 29
9:11:00 | 14 | 5 | 29
9:12:00 | 14 | 5 | 29
9:13:00 | 14 | 5 | 28
9:14:00 | 14 | 5 | 28
9:15:00 | 14 | 5 | 29
9:16:00 | 14 | 5 | 29
9:17:00 | 14 | 5 | 29
9:18:00 | 14 | 5 | 29
9:19:00 | 14 | 5 | 29
9:20:00 | 14 | 5 | 29
9:21:00 | 14 | 5 | 30
9:22:00 | 14 | 5 | 30
9:23:00 | 14 | 5 | 30
9:24:00 | 14 | 5 | 30
9:25:00 | 14 | 5 | 29
9:26:00 | 14 | 5 | 29
9:27:00 | 14 | 5 | 29
9:28:00 | 14 | 5 | 29
9:29:00 | 14 | 5 | 29
9:30:00 | 14 | 5 | 29
9:31:00 | 14 | 5 | 29
9:32:00 | 14 | 5 | 28
9:33:00 | 14 | 5 | 28
9:34:00 | 14 | 5 | 28
9:35:00 | 14 | 5 | 28
9:36:00 | 14 | 5 | 28
9:37:00 | 14 | 5 | 29
9:38:00 | 14 | 5 | 28
9:39:00 | 14 | 5 | 28
9:40:00 | 14 | 5 | 29
9:41:00 | 14 | 5 | 29
9:42:00 | 14 | 5 | 29
9:43:00 | 14 | 5 | 29
9:44:00 | 14 | 5 | 29
9:45:00 | 14 | 5 | 28
9:46:00 | 14 | 5 | 29
9:47:00 | 14 | 5 | 29
9:48:00 | 14 | 5 | 28
9:49:00 | 14 | 5 | 28
9:50:00 | 14 | 5 | 29
9:51:00 | 14 | 5 | 29
9:52:00 | 14 | 5 | 29
9:53:00 | 14 | 5 | 29
9:54:00 | 14 | 5 | 29
9:55:00 | 14 | 5 | 29
9:56:00 | 14 | 5 | 29
9:57:00 | 14 | 5 | 29
9:58:00 | 14 | 5 | 29
9:59:00 | 14 | 5 | 29
10:00:00 | 14 | 5 | 29
10:01:00 | 14 | 5 | 29
10:02:00 | 14 | 5 | 29
10:03:00 | 14 | 5 | 29
10:04:00 | 14 | 5 | 29
10:05:00 | 14 | 5 | 29
10:06:00 | 14 | 5 | 29
10:07:00 | 14 | 5 | 29
10:08:00 | 14 | 5 | 29
10:09:00 | 14 | 5 | 29
10:10:00 | 14 | 5 | 29
10:11:00 | 14 | 5 | 29
10:12:00 | 14 | 5 | 29
10:13:00 | 14 | 5 | 29
10:14:00 | 14 | 5 | 29
10:15:00 | 14 | 5 | 29
10:16:00 | 14 | 5 | 29
10:17:00 | 14 | 5 | 29
10:18:00 | 14 | 5 | 29
10:19:00 | 14 | 5 | 29
10:20:00 | 14 | 5 | 29
10:21:00 | 14 | 5 | 29
10:22:00 | 14 | 5 | 29
10:23:00 | 14 | 5 | 29
10:24:00 | 14 | 5 | 29
10:25:00 | 14 | 5 | 29
10:26:00 | 14 | 5 | 29
10:27:00 | 14 | 5 | 29
10:28:00 | 14 | 5 | 29
10:29:00 | 14 | 5 | 29
10:30:00 | 14 | 5 | 29
10:31:00 | 14 | 5 | 30
10:32:00 | 14 | 5 | 30
10:33:00 | 14 | 5 | 30
10:34:00 | 14 | 5 | 30
10:35:00 | 14 | 5 | 30
10:36:00 | 14 | 5 | 30
10:37:00 | 14 | 5 | 30
10:38:00 | 14 | 5 | 30
10:39:00 | 14 | 5 | 30
10:40:00 | 14 | 5 | 30
10:41:00 | 14 | 5 | 30
10:42:00 | 14 | 5 | 30
10:43:00 | 14 | 5 | 30
10:44:00 | 14 | 5 | 30
10:45:00 | 14 | 5 | 30
10:46:00 | 14 | 5 | 30
10:47:00 | 14 | 5 | 30
10:48:00 | 14 | 5 | 30
10:49:00 | 14 | 5 | 30
10:50:00 | 14 | 5 | 30
10:51:00 | 14 | 5 | 30
10:52:00 | 14 | 5 | 30
10:53:00 | 14 | 5 | 30
10:54:00 | 14 | 5 | 30
10:55:00 | 14 | 5 | 31
10:56:00 | 14 | 5 | 30
10:57:00 | 14 | 5 | 30
10:58:00 | 14 | 5 | 30
10:59:00 | 14 | 5 | 30
11:00:00 | 14 | 5 | 30
11:01:00 | 14 | 5 | 30
11:02:00 | 14 | 5 | 30
11:03:00 | 14 | 5 | 30
11:04:00 | 14 | 5 | 30
11:05:00 | 14 | 5 | 30
11:06:00 | 14 | 5 | 30
11:07:00 | 14 | 5 | 30
11:08:00 | 14 | 5 | 30
11:09:00 | 14 | 5 | 30
11:10:00 | 14 | 5 | 30
11:11:00 | 14 | 5 | 30
11:12:00 | 14 | 5 | 30
11:13:00 | 14 | 5 | 30
11:14:00 | 14 | 5 | 30
11:15:00 | 14 | 5 | 30
11:16:00 | 14 | 5 | 30
11:17:00 | 14 | 5 | 30
11:18:00 | 14 | 5 | 30
11:19:00 | 14 | 5 | 30
11:20:00 | 14 | 5 | 30
11:21:00 | 14 | 5 | 30
11:22:00 | 14 | 5 | 30
11:23:00 | 14 | 5 | 30
11:24:00 | 14 | 5 | 30
11:25:00 | 14 | 5 | 30
11:26:00 | 14 | 5 | 30
11:27:00 | 14 | 5 | 30
11:28:00 | 14 | 5 | 30
11:29:00 | 14 | 5 | 30
11:30:00 | 14 | 5 | 31
11:31:00 | 14 | 5 | 30
11:32:00 | 14 | 5 | 31
11:33:00 | 14 | 5 | 31
11:34:00 | 14 | 5 | 31
11:35:00 | 14 | 5 | 31
11:36:00 | 14 | 5 | 31
11:37:00 | 14 | 5 | 31
11:38:00 | 14 | 5 | 31
11:39:00 | 14 | 5 | 31
11:40:00 | 14 | 5 | 31
11:41:00 | 14 | 5 | 31
11:42:00 | 14 | 5 | 31
11:43:00 | 14 | 5 | 31
11:44:00 | 14 | 5 | 37
11:45:00 | 14 | 5 | 35
11:46:00 | 14 | 5 | 38
11:47:00 | 14 | 5 | 35
11:48:00 | 14 | 5 | 35
11:49:00 | 14 | 5 | 35
11:50:00 | 14 | 5 | 35
11:51:00 | 14 | 5 | 35
11:52:00 | 14 | 5 | 34
11:53:00 | 14 | 5 | 34
11:54:00 | 14 | 5 | 34
11:55:00 | 14 | 5 | 34
11:56:00 | 14 | 5 | 34
11:57:00 | 14 | 5 | 34
11:58:00 | 14 | 5 | 34
11:59:00 | 14 | 5 | 34
12:00:00 | 14 | 5 | 34
12:01:00 | 14 | 5 | 34
12:02:00 | 14 | 5 | 34
12:03:00 | 14 | 5 | 35
12:04:00 | 14 | 5 | 35
12:05:00 | 14 | 5 | 35
12:06:00 | 14 | 5 | 35
12:07:00 | 14 | 5 | 36
12:08:00 | 14 | 5 | 37
12:09:00 | 14 | 5 | 36
12:10:00 | 14 | 5 | 36
12:11:00 | 14 | 5 | 36
12:12:00 | 14 | 5 | 36
12:13:00 | 14 | 5 | 36
12:14:00 | 14 | 5 | 36
12:15:00 | 14 | 5 | 35
12:16:00 | 14 | 5 | 35
12:17:00 | 14 | 5 | 35
12:18:00 | 14 | 5 | 35
12:19:00 | 14 | 5 | 35
12:20:00 | 14 | 5 | 35
12:21:00 | 14 | 5 | 35
12:22:00 | 14 | 5 | 35
12:23:00 | 14 | 5 | 35
12:24:00 | 14 | 5 | 35
12:25:00 | 14 | 5 | 35
12:26:00 | 14 | 5 | 35
12:27:00 | 14 | 5 | 35
12:28:00 | 14 | 5 | 35
12:29:00 | 14 | 5 | 35
12:30:00 | 14 | 5 | 34
12:31:00 | 14 | 5 | 34
12:32:00 | 14 | 5 | 34
12:33:00 | 14 | 5 | 34
12:34:00 | 14 | 5 | 34
12:35:00 | 14 | 5 | 34
12:36:00 | 14 | 5 | 34
12:37:00 | 14 | 5 | 34
12:38:00 | 14 | 5 | 34
12:39:00 | 14 | 5 | 34
12:40:00 | 14 | 5 | 34
12:41:00 | 14 | 5 | 34
12:42:00 | 14 | 5 | 34
12:43:00 | 14 | 5 | 34
12:44:00 | 14 | 5 | 34
12:45:00 | 14 | 5 | 34
12:46:00 | 14 | 5 | 34
12:47:00 | 14 | 5 | 34
12:48:00 | 14 | 5 | 35
12:49:00 | 14 | 5 | 35
12:50:00 | 14 | 5 | 36
12:51:00 | 14 | 5 | 36
12:52:00 | 14 | 5 | 36
12:53:00 | 14 | 5 | 36
12:54:00 | 14 | 5 | 36
12:55:00 | 14 | 5 | 36
12:56:00 | 14 | 5 | 37
12:57:00 | 14 | 5 | 39
12:58:00 | 14 | 5 | 40
12:59:00 | 14 | 5 | 40
13:00:00 | 14 | 5 | 39
13:01:00 | 14 | 5 | 38
13:02:00 | 14 | 5 | 38
13:03:00 | 14 | 5 | 38
13:04:00 | 14 | 5 | 38
13:05:00 | 14 | 5 | 38
13:06:00 | 14 | 5 | 38
13:07:00 | 14 | 5 | 38
13:08:00 | 14 | 5 | 40
13:09:00 | 14 | 5 | 43
13:10:00 | 14 | 5 | 40
13:11:00 | 14 | 5 | 40
13:12:00 | 14 | 5 | 41
13:13:00 | 14 | 5 | 41
13:14:00 | 14 | 6 | 42
13:15:00 | 14 | 5 | 41
13:16:00 | 14 | 5 | 41
13:17:00 | 14 | 5 | 41
13:18:00 | 14 | 5 | 41
13:19:00 | 14 | 5 | 42
13:20:00 | 14 | 5 | 42
13:21:00 | 14 | 5 | 42
13:22:00 | 14 | 5 | 49
13:23:00 | 14 | 5 | 45
13:24:00 | 14 | 5 | 42
13:25:00 | 14 | 5 | 42
13:26:00 | 14 | 5 | 42
13:27:00 | 14 | 5 | 42
13:28:00 | 14 | 5 | 43
13:29:00 | 14 | 5 | 46
13:30:00 | 14 | 5 | 46
13:31:00 | 14 | 5 | 44
13:32:00 | 14 | 5 | 43
13:33:00 | 14 | 5 | 44
13:34:00 | 14 | 5 | 44
13:35:00 | 14 | 5 | 43
13:36:00 | 14 | 5 | 43
13:37:00 | 14 | 5 | 43
13:38:00 | 14 | 5 | 44
13:39:00 | 14 | 5 | 45
13:40:00 | 14 | 5 | 45
13:41:00 | 14 | 5 | 48
13:42:00 | 14 | 5 | 47
13:43:00 | 14 | 5 | 46
13:44:00 | 14 | 5 | 46
13:45:00 | 14 | 5 | 46
13:46:00 | 14 | 5 | 46
13:47:00 | 14 | 5 | 46
13:48:00 | 14 | 5 | 46
13:49:00 | 14 | 5 | 47
13:50:00 | 14 | 5 | 47
13:51:00 | 14 | 5 | 48
13:52:00 | 14 | 5 | 50
13:53:00 | 14 | 5 | 48
13:54:00 | 14 | 6 | 46
13:55:00 | 14 | 6 | 46
13:56:00 | 14 | 5 | 46
13:57:00 | 14 | 5 | 53
13:58:00 | 14 | 5 | 46
13:59:00 | 14 | 5 | 46
14:00:00 | 14 | 5 | 46
14:01:00 | 14 | 5 | 46
14:02:00 | 14 | 5 | 47
14:03:00 | 14 | 5 | 47
14:04:00 | 14 | 5 | 47
14:05:00 | 14 | 5 | 47
14:06:00 | 14 | 5 | 47
14:07:00 | 14 | 5 | 47
14:08:00 | 14 | 5 | 47
14:09:00 | 14 | 5 | 47
14:10:00 | 14 | 5 | 47
14:11:00 | 14 | 5 | 47
14:12:00 | 14 | 5 | 47
14:13:00 | 14 | 5 | 49
14:14:00 | 14 | 5 | 49
14:15:00 | 14 | 5 | 49
14:16:00 | 14 | 5 | 49
14:17:00 | 14 | 5 | 49
14:18:00 | 14 | 5 | 49
14:19:00 | 14 | 5 | 63
14:20:00 | 14 | 5 | 61
14:21:00 | 14 | 6 | 49
14:22:00 | 14 | 5 | 49
14:23:00 | 14 | 5 | 48
14:24:00 | 13 | 6 | 48
14:25:00 | 13 | 5 | 49
14:26:00 | 13 | 5 | 49
14:27:00 | 13 | 5 | 49
14:28:00 | 13 | 5 | 50
14:29:00 | 13 | 5 | 50
14:30:00 | 13 | 5 | 50
14:31:00 | 13 | 5 | 50
14:32:00 | 13 | 5 | 50
14:33:00 | 13 | 5 | 50
14:34:00 | 13 | 5 | 51
14:35:00 | 13 | 5 | 51
14:36:00 | 13 | 5 | 51
14:37:00 | 13 | 5 | 51
14:38:00 | 13 | 5 | 51
14:39:00 | 13 | 5 | 51
14:40:00 | 13 | 5 | 51
14:41:00 | 13 | 5 | 51
14:42:00 | 13 | 5 | 50
14:43:00 | 13 | 5 | 53
14:44:00 | 13 | 5 | 52
14:45:00 | 13 | 5 | 52
14:46:00 | 13 | 5 | 52
14:47:00 | 13 | 5 | 52
14:48:00 | 13 | 5 | 53
14:49:00 | 13 | 5 | 53
14:50:00 | 13 | 5 | 53
14:51:00 | 13 | 5 | 54
14:52:00 | 13 | 5 | 54
14:53:00 | 13 | 5 | 54
14:54:00 | 13 | 5 | 54
14:55:00 | 13 | 5 | 54
14:56:00 | 13 | 5 | 55
14:57:00 | 13 | 5 | 55
14:58:00 | 13 | 5 | 55
14:59:00 | 13 | 5 | 55
15:00:00 | 13 | 5 | 55
15:01:00 | 13 | 5 | 55
15:02:00 | 13 | 5 | 55
15:03:00 | 13 | 5 | 55
15:04:00 | 13 | 5 | 56
15:05:00 | 13 | 6 | 57
15:06:00 | 13 | 5 | 57
15:07:00 | 13 | 5 | 57
15:08:00 | 13 | 6 | 57
15:09:00 | 13 | 6 | 57
15:10:00 | 13 | 5 | 57
15:11:00 | 13 | 5 | 57
15:12:00 | 13 | 5 | 57
15:13:00 | 13 | 5 | 57
15:14:00 | 13 | 5 | 57
15:15:00 | 13 | 6 | 58
15:16:00 | 13 | 5 | 58
15:17:00 | 13 | 5 | 58
15:18:00 | 13 | 5 | 58
15:19:00 | 13 | 5 | 58
15:20:00 | 13 | 5 | 59
15:21:00 | 13 | 5 | 59
15:22:00 | 13 | 5 | 59
15:23:00 | 13 | 5 | 59
15:24:00 | 13 | 5 | 60
15:25:00 | 13 | 5 | 60
15:26:00 | 13 | 5 | 60
15:27:00 | 13 | 5 | 60
15:28:00 | 13 | 5 | 60
15:29:00 | 13 | 5 | 60
15:30:00 | 13 | 5 | 60
15:31:00 | 13 | 5 | 60
15:32:00 | 13 | 5 | 60
15:33:00 | 13 | 5 | 61
15:34:00 | 13 | 5 | 61
15:35:00 | 13 | 5 | 61
15:36:00 | 13 | 5 | 61
15:37:00 | 13 | 5 | 62
15:38:00 | 13 | 5 | 62
15:39:00 | 13 | 5 | 62
15:40:00 | 13 | 5 | 62
15:41:00 | 13 | 5 | 62
15:42:00 | 13 | 5 | 62
15:43:00 | 13 | 5 | 62
15:44:00 | 13 | 5 | 63
15:45:00 | 13 | 5 | 63
15:46:00 | 13 | 5 | 64
15:47:00 | 13 | 5 | 64
15:48:00 | 13 | 5 | 64
15:49:00 | 13 | 5 | 64
15:50:00 | 13 | 5 | 64
15:51:00 | 13 | 5 | 64
15:52:00 | 13 | 5 | 64
15:53:00 | 13 | 5 | 64
15:54:00 | 13 | 5 | 64
15:55:00 | 13 | 5 | 64
15:56:00 | 13 | 5 | 64
15:57:00 | 13 | 5 | 65
15:58:00 | 13 | 5 | 65
15:59:00 | 13 | 5 | 65
16:00:00 | 13 | 5 | 65
16:01:00 | 13 | 5 | 65
16:02:00 | 13 | 5 | 65
16:03:00 | 13 | 5 | 65
16:04:00 | 13 | 5 | 67
16:05:00 | 13 | 5 | 68
16:06:00 | 13 | 5 | 68
16:07:00 | 13 | 5 | 68
16:08:00 | 13 | 5 | 68
16:09:00 | 13 | 5 | 68
16:10:00 | 13 | 5 | 69
16:11:00 | 13 | 5 | 69
16:12:00 | 13 | 5 | 69
16:13:00 | 13 | 5 | 70
16:14:00 | 13 | 5 | 69