## Sheet1
Колонка_1 | Колонка_2 | Колонка_3 | Колонка_4
--Test Summary--
Full Path and File Name
Instrument Name | 7222 #2
Instrument Type | Consistometer
Instrument Serial Number | 128
Test Start Date | 20.09.2002
Test Start Time | 18:23:13
Test Stop Date | 21.09.2002
Test Stop Time | 11:51:46
Test Length | 17:28:33
Final Sample Time Offset | 17:28:00
Controller Schedule Name
Sampling Period | 60 seconds
Comments | MPa: 13(30min) T:54(30min)
Information | WellID
Information | Customer | Kogalym
Information | CementClass | G
Information | CementMfr | Dyckerhoff
Information | Additives | 0.8%TDF-1
Information | Density | 1900
Information | BHCT | 54
Information | BHST | 64
Information | FluidLoss
Information | JobType | Liner cementing job
Calculated Value | Thickening_Time | 4:07:00
Calculated Value | Setting Time | N/A
Initial Temperature (C) | 24 C
Final Temperature (C) | 24 C
Initial Pressure (MPa) | 2 MPa
Final Pressure (MPa) | 12 MPa
Initial Consistency (Bc) | 3 Bc
Final Consistency (Bc) | 81 Bc
--Data--
Time (HH:MM:SS) | Temperature (C) | Pressure (MPa) | Consistency (Bc)
0:00:00 | 24 | 2 | 3
0:01:00 | 24 | 2 | 3
0:02:00 | 24 | 3 | 3
0:03:00 | 25 | 3 | 3
0:04:00 | 25 | 4 | 3
0:05:00 | 25 | 5 | 3
0:06:00 | 26 | 5 | 3
0:07:00 | 26 | 6 | 3
0:08:00 | 27 | 6 | 3
0:09:00 | 28 | 7 | 3
0:10:00 | 29 | 7 | 3
0:11:00 | 30 | 8 | 3
0:12:00 | 32 | 8 | 3
0:13:00 | 33 | 8 | 3
0:14:00 | 34 | 9 | 3
0:15:00 | 36 | 9 | 3
0:16:00 | 37 | 9 | 3
0:17:00 | 39 | 9 | 3
0:18:00 | 40 | 10 | 3
0:19:00 | 42 | 10 | 3
0:20:00 | 43 | 11 | 4
0:21:00 | 45 | 11 | 3
0:22:00 | 46 | 11 | 3
0:23:00 | 47 | 11 | 4
0:24:00 | 49 | 12 | 4
0:25:00 | 50 | 12 | 4
0:26:00 | 51 | 12 | 4
0:27:00 | 52 | 13 | 4
0:28:00 | 53 | 13 | 4
0:29:00 | 54 | 14 | 4
0:30:00 | 55 | 14 | 4
0:31:00 | 56 | 14 | 3
0:32:00 | 57 | 14 | 3
0:33:00 | 57 | 14 | 3
0:34:00 | 58 | 14 | 3
0:35:00 | 58 | 13 | 4
0:36:00 | 59 | 13 | 4
0:37:00 | 59 | 13 | 3
0:38:00 | 59 | 13 | 3
0:39:00 | 59 | 13 | 3
0:40:00 | 59 | 13 | 3
0:41:00 | 58 | 13 | 3
0:42:00 | 58 | 13 | 3
0:43:00 | 58 | 13 | 3
0:44:00 | 57 | 13 | 3
0:45:00 | 56 | 13 | 3
0:46:00 | 56 | 13 | 3
0:47:00 | 55 | 13 | 3
0:48:00 | 55 | 13 | 3
0:49:00 | 54 | 13 | 3
0:50:00 | 54 | 13 | 3
0:51:00 | 53 | 14 | 3
0:52:00 | 53 | 14 | 3
0:53:00 | 53 | 14 | 3
0:54:00 | 53 | 14 | 3
0:55:00 | 53 | 14 | 3
0:56:00 | 53 | 14 | 3
0:57:00 | 53 | 14 | 3
0:58:00 | 53 | 14 | 3
0:59:00 | 53 | 14 | 3
1:00:00 | 53 | 14 | 3
1:01:00 | 53 | 14 | 3
1:02:00 | 54 | 14 | 3
1:03:00 | 54 | 14 | 3
1:04:00 | 54 | 14 | 3
1:05:00 | 54 | 14 | 3
1:06:00 | 55 | 14 | 3
1:07:00 | 55 | 14 | 3
1:08:00 | 55 | 14 | 3
1:09:00 | 55 | 14 | 3
1:10:00 | 55 | 14 | 3
1:11:00 | 55 | 14 | 3
1:12:00 | 55 | 14 | 3
1:13:00 | 55 | 14 | 3
1:14:00 | 55 | 14 | 3
1:15:00 | 55 | 13 | 3
1:16:00 | 55 | 14 | 3
1:17:00 | 55 | 14 | 3
1:18:00 | 55 | 14 | 3
1:19:00 | 55 | 13 | 3
1:20:00 | 55 | 13 | 3
1:21:00 | 55 | 13 | 3
1:22:00 | 55 | 13 | 3
1:23:00 | 54 | 14 | 3
1:24:00 | 54 | 13 | 3
1:25:00 | 54 | 13 | 3
1:26:00 | 54 | 14 | 3
1:27:00 | 54 | 14 | 3
1:28:00 | 54 | 14 | 3
1:29:00 | 54 | 14 | 3
1:30:00 | 54 | 14 | 3
1:31:00 | 54 | 14 | 3
1:32:00 | 54 | 14 | 3
1:33:00 | 54 | 14 | 3
1:34:00 | 54 | 14 | 3
1:35:00 | 54 | 14 | 3
1:36:00 | 54 | 14 | 3
1:37:00 | 54 | 14 | 3
1:38:00 | 54 | 14 | 3
1:39:00 | 54 | 14 | 4
1:40:00 | 54 | 14 | 4
1:41:00 | 54 | 14 | 4
1:42:00 | 54 | 14 | 4
1:43:00 | 54 | 14 | 4
1:44:00 | 54 | 14 | 4
1:45:00 | 55 | 14 | 4
1:46:00 | 55 | 14 | 4
1:47:00 | 55 | 14 | 4
1:48:00 | 55 | 14 | 4
1:49:00 | 54 | 14 | 4
1:50:00 | 55 | 14 | 4
1:51:00 | 55 | 14 | 4
1:52:00 | 54 | 14 | 3
1:53:00 | 55 | 14 | 3
1:54:00 | 54 | 14 | 3
1:55:00 | 54 | 14 | 3
1:56:00 | 54 | 14 | 3
1:57:00 | 55 | 14 | 3
1:58:00 | 54 | 14 | 3
1:59:00 | 54 | 14 | 3
2:00:00 | 54 | 14 | 3
2:01:00 | 54 | 14 | 3
2:02:00 | 54 | 14 | 3
2:03:00 | 54 | 14 | 3
2:04:00 | 54 | 14 | 3
2:05:00 | 54 | 14 | 3
2:06:00 | 54 | 14 | 3
2:07:00 | 54 | 14 | 3
2:08:00 | 54 | 14 | 3
2:09:00 | 54 | 14 | 3
2:10:00 | 54 | 14 | 3
2:11:00 | 54 | 14 | 3
2:12:00 | 54 | 14 | 3
2:13:00 | 54 | 14 | 3
2:14:00 | 54 | 14 | 3
2:15:00 | 54 | 14 | 3
2:16:00 | 54 | 14 | 3
2:17:00 | 54 | 14 | 3
2:18:00 | 54 | 14 | 3
2:19:00 | 54 | 14 | 3
2:20:00 | 54 | 14 | 3
2:21:00 | 54 | 14 | 3
2:22:00 | 54 | 14 | 3
2:23:00 | 54 | 14 | 3
2:24:00 | 54 | 14 | 3
2:25:00 | 54 | 14 | 3
2:26:00 | 54 | 14 | 3
2:27:00 | 54 | 14 | 3
2:28:00 | 54 | 14 | 3
2:29:00 | 54 | 14 | 3
2:30:00 | 54 | 14 | 3
2:31:00 | 54 | 14 | 3
2:32:00 | 54 | 14 | 3
2:33:00 | 54 | 14 | 3
2:34:00 | 54 | 14 | 3
2:35:00 | 54 | 14 | 3
2:36:00 | 54 | 14 | 3
2:37:00 | 54 | 14 | 3
2:38:00 | 54 | 14 | 3
2:39:00 | 54 | 14 | 3
2:40:00 | 54 | 14 | 3
2:41:00 | 54 | 14 | 3
2:42:00 | 54 | 14 | 3
2:43:00 | 54 | 14 | 3
2:44:00 | 54 | 14 | 3
2:45:00 | 54 | 14 | 3
2:46:00 | 54 | 14 | 3
2:47:00 | 54 | 14 | 3
2:48:00 | 54 | 14 | 3
2:49:00 | 54 | 14 | 3
2:50:00 | 54 | 14 | 3
2:51:00 | 55 | 14 | 3
2:52:00 | 54 | 14 | 3
2:53:00 | 54 | 14 | 3
2:54:00 | 54 | 14 | 3
2:55:00 | 54 | 14 | 3
2:56:00 | 54 | 14 | 3
2:57:00 | 54 | 14 | 4
2:58:00 | 54 | 14 | 4
2:59:00 | 54 | 14 | 4
3:00:00 | 54 | 14 | 4
3:01:00 | 54 | 14 | 4
3:02:00 | 54 | 14 | 4
3:03:00 | 54 | 14 | 4
3:04:00 | 54 | 14 | 5
3:05:00 | 54 | 13 | 6
3:06:00 | 54 | 14 | 6
3:07:00 | 54 | 14 | 6
3:08:00 | 55 | 13 | 7
3:09:00 | 55 | 13 | 8
3:10:00 | 55 | 14 | 8
3:11:00 | 55 | 13 | 8
3:12:00 | 55 | 13 | 9
3:13:00 | 55 | 13 | 9
3:14:00 | 55 | 13 | 10
3:15:00 | 54 | 13 | 11
3:16:00 | 55 | 13 | 11
3:17:00 | 55 | 13 | 12
3:18:00 | 55 | 13 | 12
3:19:00 | 55 | 13 | 12
3:20:00 | 55 | 13 | 13
3:21:00 | 54 | 13 | 14
3:22:00 | 55 | 13 | 14
3:23:00 | 55 | 13 | 14
3:24:00 | 54 | 13 | 15
3:25:00 | 55 | 13 | 15
3:26:00 | 55 | 13 | 18
3:27:00 | 55 | 13 | 19
3:28:00 | 55 | 13 | 20
3:29:00 | 55 | 13 | 21
3:30:00 | 55 | 13 | 22
3:31:00 | 55 | 13 | 23
3:32:00 | 55 | 13 | 23
3:33:00 | 55 | 13 | 24
3:34:00 | 55 | 13 | 25
3:35:00 | 55 | 13 | 25
3:36:00 | 55 | 13 | 26
3:37:00 | 55 | 13 | 27
3:38:00 | 55 | 13 | 27
3:39:00 | 55 | 13 | 28
3:40:00 | 55 | 13 | 29
3:41:00 | 55 | 13 | 30
3:42:00 | 54 | 13 | 31
3:43:00 | 54 | 13 | 32
3:44:00 | 55 | 13 | 34
3:45:00 | 54 | 13 | 35
3:46:00 | 54 | 13 | 36
3:47:00 | 55 | 13 | 38
3:48:00 | 54 | 13 | 38
3:49:00 | 54 | 13 | 38
3:50:00 | 54 | 13 | 40
3:51:00 | 54 | 13 | 43
3:52:00 | 54 | 13 | 42
3:53:00 | 55 | 13 | 45
3:54:00 | 54 | 13 | 47
3:55:00 | 54 | 13 | 49
3:56:00 | 54 | 13 | 51
3:57:00 | 55 | 13 | 52
3:58:00 | 55 | 13 | 54
3:59:00 | 55 | 13 | 56
4:00:00 | 55 | 13 | 58
4:01:00 | 54 | 13 | 59
4:02:00 | 54 | 13 | 61
4:03:00 | 55 | 13 | 64
4:04:00 | 54 | 13 | 66
4:05:00 | 54 | 13 | 68
4:06:00 | 54 | 13 | 71
4:07:00 | 54 | 13 | 73
4:08:00 | 54 | 13 | 76
4:09:00 | 54 | 13 | 78
4:10:00 | 54 | 13 | 85
4:11:00 | 54 | 13 | 100
4:12:00 | 54 | 13 | 44
4:13:00 | 55 | 13 | 44
4:14:00 | 55 | 13 | 44
4:15:00 | 55 | 13 | 44
4:16:00 | 55 | 13 | 44
4:17:00 | 55 | 13 | 43
4:18:00 | 56 | 13 | 43
4:19:00 | 56 | 13 | 43
4:20:00 | 56 | 13 | 43
4:21:00 | 56 | 13 | 43
4:22:00 | 56 | 13 | 43
4:23:00 | 57 | 13 | 43
4:24:00 | 57 | 13 | 44
4:25:00 | 57 | 13 | 44
4:26:00 | 57 | 13 | 44
4:27:00 | 57 | 13 | 43
4:28:00 | 57 | 13 | 43
4:29:00 | 58 | 13 | 43
4:30:00 | 58 | 13 | 43
4:31:00 | 58 | 13 | 43
4:32:00 | 58 | 13 | 43
4:33:00 | 58 | 13 | 43
4:34:00 | 58 | 13 | 43
4:35:00 | 58 | 13 | 43
4:36:00 | 58 | 13 | 43
4:37:00 | 58 | 13 | 43
4:38:00 | 58 | 13 | 43
4:39:00 | 58 | 13 | 43
4:40:00 | 58 | 13 | 43
4:41:00 | 58 | 13 | 43
4:42:00 | 58 | 13 | 43
4:43:00 | 58 | 13 | 43
4:44:00 | 58 | 13 | 43
4:45:00 | 59 | 13 | 43
4:46:00 | 59 | 13 | 43
4:47:00 | 59 | 13 | 43
4:48:00 | 58 | 13 | 43
4:49:00 | 59 | 13 | 43
4:50:00 | 58 | 13 | 43
4:51:00 | 58 | 13 | 44
4:52:00 | 59 | 13 | 44
4:53:00 | 58 | 13 | 44
4:54:00 | 58 | 13 | 44
4:55:00 | 58 | 13 | 44
4:56:00 | 58 | 13 | 45
4:57:00 | 58 | 13 | 45
4:58:00 | 58 | 13 | 45
4:59:00 | 58 | 13 | 45
5:00:00 | 58 | 13 | 45
5:01:00 | 58 | 13 | 45
5:02:00 | 58 | 13 | 45
5:03:00 | 58 | 13 | 45
5:04:00 | 58 | 13 | 45
5:05:00 | 58 | 13 | 46
5:06:00 | 58 | 13 | 46
5:07:00 | 58 | 13 | 45
5:08:00 | 58 | 13 | 45
5:09:00 | 58 | 13 | 46
5:10:00 | 58 | 13 | 46
5:11:00 | 58 | 13 | 46
5:12:00 | 57 | 13 | 46
5:13:00 | 57 | 13 | 46
5:14:00 | 57 | 13 | 46
5:15:00 | 57 | 13 | 46
5:16:00 | 57 | 13 | 47
5:17:00 | 57 | 13 | 47
5:18:00 | 57 | 13 | 47
5:19:00 | 57 | 13 | 47
5:20:00 | 57 | 13 | 47
5:21:00 | 57 | 13 | 47
5:22:00 | 57 | 13 | 47
5:23:00 | 56 | 13 | 47
5:24:00 | 56 | 13 | 49
5:25:00 | 56 | 13 | 49
5:26:00 | 56 | 13 | 45
5:27:00 | 56 | 13 | 45
5:28:00 | 56 | 13 | 45
5:29:00 | 56 | 13 | 45
5:30:00 | 56 | 13 | 46
5:31:00 | 56 | 13 | 47
5:32:00 | 56 | 13 | 47
5:33:00 | 55 | 13 | 48
5:34:00 | 55 | 13 | 48
5:35:00 | 55 | 13 | 48
5:36:00 | 55 | 13 | 48
5:37:00 | 55 | 13 | 47
5:38:00 | 55 | 13 | 47
5:39:00 | 55 | 13 | 47
5:40:00 | 55 | 13 | 47
5:41:00 | 54 | 13 | 47
5:42:00 | 54 | 13 | 47
5:43:00 | 54 | 13 | 47
5:44:00 | 54 | 13 | 47
5:45:00 | 54 | 13 | 47
5:46:00 | 54 | 13 | 47
5:47:00 | 54 | 13 | 47
5:48:00 | 54 | 13 | 47
5:49:00 | 54 | 13 | 47
5:50:00 | 53 | 13 | 47
5:51:00 | 53 | 13 | 47
5:52:00 | 53 | 13 | 47
5:53:00 | 53 | 13 | 47
5:54:00 | 53 | 13 | 47
5:55:00 | 53 | 13 | 47
5:56:00 | 53 | 13 | 47
5:57:00 | 53 | 13 | 47
5:58:00 | 53 | 13 | 47
5:59:00 | 52 | 13 | 47
6:00:00 | 52 | 13 | 47
6:01:00 | 52 | 13 | 47
6:02:00 | 52 | 13 | 47
6:03:00 | 52 | 13 | 60
6:04:00 | 52 | 13 | 57
6:05:00 | 52 | 13 | 56
6:06:00 | 52 | 13 | 51
6:07:00 | 52 | 13 | 50
6:08:00 | 51 | 13 | 50
6:09:00 | 51 | 13 | 53
6:10:00 | 51 | 13 | 55
6:11:00 | 51 | 13 | 55
6:12:00 | 51 | 13 | 55
6:13:00 | 51 | 13 | 58
6:14:00 | 51 | 13 | 56
6:15:00 | 51 | 13 | 56
6:16:00 | 51 | 13 | 48
6:17:00 | 50 | 13 | 48
6:18:00 | 50 | 13 | 48
6:19:00 | 50 | 13 | 48
6:20:00 | 50 | 13 | 48
6:21:00 | 50 | 13 | 47
6:22:00 | 50 | 13 | 47
6:23:00 | 50 | 13 | 50
6:24:00 | 50 | 13 | 49
6:25:00 | 50 | 13 | 49
6:26:00 | 49 | 13 | 49
6:27:00 | 49 | 13 | 49
6:28:00 | 49 | 13 | 49
6:29:00 | 49 | 13 | 49
6:30:00 | 49 | 13 | 47
6:31:00 | 49 | 13 | 47
6:32:00 | 49 | 13 | 47
6:33:00 | 49 | 13 | 47
6:34:00 | 49 | 13 | 47
6:35:00 | 48 | 13 | 47
6:36:00 | 48 | 13 | 47
6:37:00 | 48 | 13 | 48
6:38:00 | 48 | 13 | 48
6:39:00 | 48 | 13 | 48
6:40:00 | 48 | 13 | 48
6:41:00 | 48 | 13 | 48
6:42:00 | 48 | 13 | 48
6:43:00 | 48 | 13 | 48
6:44:00 | 48 | 13 | 48
6:45:00 | 47 | 13 | 48
6:46:00 | 47 | 13 | 48
6:47:00 | 47 | 13 | 48
6:48:00 | 47 | 13 | 48
6:49:00 | 47 | 13 | 48
6:50:00 | 47 | 13 | 49
6:51:00 | 47 | 13 | 49
6:52:00 | 47 | 13 | 55
6:53:00 | 47 | 13 | 68
6:54:00 | 47 | 13 | 62
6:55:00 | 47 | 13 | 60
6:56:00 | 46 | 13 | 59
6:57:00 | 46 | 13 | 59
6:58:00 | 46 | 13 | 60
6:59:00 | 46 | 13 | 62
7:00:00 | 46 | 13 | 66
7:01:00 | 46 | 13 | 67
7:02:00 | 46 | 13 | 69
7:03:00 | 46 | 13 | 68
7:04:00 | 46 | 13 | 69
7:05:00 | 46 | 13 | 69
7:06:00 | 46 | 13 | 68
7:07:00 | 45 | 13 | 68
7:08:00 | 45 | 13 | 68
7:09:00 | 45 | 13 | 60
7:10:00 | 45 | 13 | 62
7:11:00 | 45 | 13 | 63
7:12:00 | 45 | 13 | 62
7:13:00 | 45 | 13 | 63
7:14:00 | 45 | 13 | 65
7:15:00 | 45 | 13 | 65
7:16:00 | 45 | 13 | 65
7:17:00 | 45 | 13 | 66
7:18:00 | 44 | 13 | 66
7:19:00 | 44 | 13 | 65
7:20:00 | 44 | 13 | 62
7:21:00 | 44 | 13 | 61
7:22:00 | 44 | 13 | 60
7:23:00 | 44 | 13 | 59
7:24:00 | 44 | 13 | 59
7:25:00 | 44 | 13 | 58
7:26:00 | 44 | 13 | 60
7:27:00 | 44 | 13 | 62
7:28:00 | 44 | 13 | 67
7:29:00 | 43 | 13 | 67
7:30:00 | 43 | 13 | 65
7:31:00 | 43 | 13 | 64
7:32:00 | 43 | 13 | 63
7:33:00 | 43 | 13 | 62
7:34:00 | 43 | 13 | 64
7:35:00 | 43 | 13 | 71
7:36:00 | 43 | 13 | 69
7:37:00 | 43 | 13 | 70
7:38:00 | 43 | 13 | 68
7:39:00 | 43 | 13 | 77
7:40:00 | 43 | 13 | 75
7:41:00 | 43 | 13 | 72
7:42:00 | 43 | 13 | 67
7:43:00 | 42 | 13 | 53
7:44:00 | 42 | 13 | 53
7:45:00 | 42 | 13 | 54
7:46:00 | 42 | 13 | 54
7:47:00 | 42 | 13 | 54
7:48:00 | 42 | 13 | 54
7:49:00 | 42 | 13 | 54
7:50:00 | 42 | 13 | 54
7:51:00 | 42 | 13 | 55
7:52:00 | 42 | 13 | 55
7:53:00 | 42 | 13 | 54
7:54:00 | 42 | 13 | 54
7:55:00 | 42 | 13 | 54
7:56:00 | 41 | 13 | 56
7:57:00 | 41 | 13 | 56
7:58:00 | 41 | 13 | 56
7:59:00 | 41 | 13 | 56
8:00:00 | 41 | 13 | 57
8:01:00 | 41 | 13 | 55
8:02:00 | 41 | 13 | 57
8:03:00 | 41 | 13 | 54
8:04:00 | 41 | 13 | 53
8:05:00 | 41 | 13 | 53
8:06:00 | 41 | 13 | 55
8:07:00 | 41 | 13 | 57
8:08:00 | 41 | 13 | 56
8:09:00 | 41 | 13 | 57
8:10:00 | 40 | 13 | 57
8:11:00 | 40 | 13 | 57
8:12:00 | 40 | 13 | 57
8:13:00 | 40 | 13 | 57
8:14:00 | 40 | 13 | 56
8:15:00 | 40 | 13 | 55
8:16:00 | 40 | 13 | 55
8:17:00 | 40 | 13 | 48
8:18:00 | 40 | 13 | 50
8:19:00 | 40 | 13 | 50
8:20:00 | 40 | 13 | 50
8:21:00 | 40 | 13 | 50
8:22:00 | 40 | 13 | 50
8:23:00 | 40 | 13 | 49
8:24:00 | 40 | 13 | 49
8:25:00 | 40 | 13 | 50
8:26:00 | 39 | 13 | 50
8:27:00 | 39 | 13 | 50
8:28:00 | 39 | 13 | 49
8:29:00 | 39 | 13 | 50
8:30:00 | 39 | 13 | 50
8:31:00 | 39 | 13 | 50
8:32:00 | 39 | 13 | 50
8:33:00 | 39 | 13 | 50
8:34:00 | 39 | 13 | 50
8:35:00 | 39 | 13 | 51
8:36:00 | 39 | 13 | 51
8:37:00 | 39 | 13 | 50
8:38:00 | 39 | 13 | 50
8:39:00 | 39 | 13 | 49
8:40:00 | 39 | 13 | 47
8:41:00 | 39 | 13 | 47
8:42:00 | 38 | 13 | 47
8:43:00 | 38 | 13 | 47
8:44:00 | 38 | 13 | 47
8:45:00 | 38 | 13 | 47
8:46:00 | 38 | 14 | 62
8:47:00 | 38 | 13 | 67
8:48:00 | 38 | 13 | 65
8:49:00 | 38 | 13 | 65
8:50:00 | 38 | 13 | 63
8:51:00 | 38 | 13 | 63
8:52:00 | 38 | 13 | 66
8:53:00 | 38 | 13 | 66
8:54:00 | 38 | 13 | 66
8:55:00 | 38 | 13 | 66
8:56:00 | 38 | 13 | 66
8:57:00 | 38 | 13 | 61
8:58:00 | 38 | 13 | 58
8:59:00 | 37 | 13 | 62
9:00:00 | 37 | 13 | 62
9:01:00 | 37 | 13 | 63
9:02:00 | 37 | 13 | 71
9:03:00 | 37 | 13 | 67
9:04:00 | 37 | 13 | 63
9:05:00 | 37 | 13 | 60
9:06:00 | 37 | 13 | 60
9:07:00 | 37 | 13 | 62
9:08:00 | 37 | 13 | 61
9:09:00 | 37 | 13 | 65
9:10:00 | 37 | 13 | 63
9:11:00 | 37 | 13 | 63
9:12:00 | 37 | 13 | 61
9:13:00 | 37 | 13 | 61
9:14:00 | 37 | 13 | 64
9:15:00 | 37 | 13 | 67
9:16:00 | 37 | 13 | 71
9:17:00 | 37 | 13 | 71
9:18:00 | 37 | 13 | 71
9:19:00 | 36 | 13 | 66
9:20:00 | 36 | 13 | 64
9:21:00 | 36 | 13 | 63
9:22:00 | 36 | 13 | 64
9:23:00 | 36 | 13 | 62
9:24:00 | 36 | 13 | 62
9:25:00 | 36 | 13 | 60
9:26:00 | 36 | 13 | 61
9:27:00 | 36 | 13 | 52
9:28:00 | 36 | 13 | 51
9:29:00 | 36 | 13 | 50
9:30:00 | 36 | 13 | 50
9:31:00 | 36 | 13 | 50
9:32:00 | 36 | 13 | 50
9:33:00 | 36 | 13 | 50
9:34:00 | 36 | 13 | 49
9:35:00 | 36 | 13 | 49
9:36:00 | 36 | 13 | 49
9:37:00 | 36 | 13 | 49
9:38:00 | 36 | 13 | 49
9:39:00 | 35 | 13 | 49
9:40:00 | 35 | 13 | 49
9:41:00 | 35 | 13 | 49
9:42:00 | 35 | 13 | 50
9:43:00 | 35 | 13 | 51
9:44:00 | 35 | 13 | 50
9:45:00 | 35 | 13 | 50
9:46:00 | 35 | 13 | 50
9:47:00 | 35 | 13 | 50
9:48:00 | 35 | 13 | 50
9:49:00 | 35 | 13 | 49
9:50:00 | 35 | 13 | 49
9:51:00 | 35 | 13 | 49
9:52:00 | 35 | 13 | 51
9:53:00 | 35 | 13 | 50
9:54:00 | 35 | 13 | 49
9:55:00 | 35 | 13 | 49
9:56:00 | 35 | 13 | 49
9:57:00 | 35 | 13 | 49
9:58:00 | 35 | 13 | 49
9:59:00 | 35 | 13 | 49
10:00:00 | 35 | 13 | 48
10:01:00 | 34 | 13 | 49
10:02:00 | 34 | 13 | 49
10:03:00 | 34 | 13 | 49
10:04:00 | 34 | 13 | 48
10:05:00 | 34 | 13 | 48
10:06:00 | 34 | 13 | 48
10:07:00 | 34 | 13 | 48
10:08:00 | 34 | 13 | 48
10:09:00 | 34 | 13 | 48
10:10:00 | 34 | 13 | 48
10:11:00 | 34 | 13 | 49
10:12:00 | 34 | 13 | 49
10:13:00 | 34 | 13 | 49
10:14:00 | 34 | 13 | 49
10:15:00 | 34 | 13 | 49
10:16:00 | 34 | 13 | 49
10:17:00 | 34 | 13 | 51
10:18:00 | 34 | 13 | 52
10:19:00 | 34 | 13 | 54
10:20:00 | 34 | 13 | 56
10:21:00 | 34 | 13 | 58
10:22:00 | 34 | 13 | 59
10:23:00 | 34 | 13 | 62
10:24:00 | 33 | 13 | 64
10:25:00 | 34 | 13 | 64
10:26:00 | 33 | 13 | 63
10:27:00 | 33 | 13 | 68
10:28:00 | 33 | 13 | 65
10:29:00 | 33 | 13 | 65
10:30:00 | 33 | 13 | 64
10:31:00 | 33 | 13 | 68
10:32:00 | 33 | 13 | 77
10:33:00 | 33 | 13 | 74
10:34:00 | 33 | 13 | 62
10:35:00 | 33 | 13 | 67
10:36:00 | 33 | 13 | 74
10:37:00 | 33 | 13 | 68
10:38:00 | 33 | 13 | 77
10:39:00 | 33 | 13 | 69
10:40:00 | 33 | 13 | 67
10:41:00 | 33 | 13 | 69
10:42:00 | 33 | 13 | 78
10:43:00 | 33 | 13 | 81
10:44:00 | 33 | 13 | 76
10:45:00 | 33 | 13 | 68
10:46:00 | 33 | 13 | 62
10:47:00 | 33 | 13 | 60
10:48:00 | 33 | 13 | 75
10:49:00 | 32 | 13 | 69
10:50:00 | 32 | 13 | 69
10:51:00 | 32 | 13 | 65
10:52:00 | 32 | 13 | 64
10:53:00 | 32 | 13 | 62
10:54:00 | 32 | 13 | 61
10:55:00 | 32 | 13 | 60
10:56:00 | 32 | 13 | 52
10:57:00 | 32 | 13 | 50
10:58:00 | 32 | 13 | 50
10:59:00 | 32 | 13 | 51
11:00:00 | 32 | 13 | 51
11:01:00 | 32 | 13 | 52
11:02:00 | 32 | 13 | 52
11:03:00 | 32 | 13 | 52
11:04:00 | 32 | 13 | 52
11:05:00 | 32 | 13 | 52
11:06:00 | 32 | 13 | 53
11:07:00 | 32 | 13 | 53
11:08:00 | 32 | 13 | 57
11:09:00 | 32 | 13 | 58
11:10:00 | 32 | 13 | 59
11:11:00 | 32 | 13 | 59
11:12:00 | 32 | 13 | 59
11:13:00 | 32 | 13 | 79
11:14:00 | 32 | 13 | 74
11:15:00 | 32 | 13 | 75
11:16:00 | 32 | 13 | 75
11:17:00 | 32 | 13 | 73
11:18:00 | 32 | 13 | 72
11:19:00 | 31 | 13 | 73
11:20:00 | 31 | 13 | 74
11:21:00 | 31 | 13 | 56
11:22:00 | 31 | 13 | 54
11:23:00 | 31 | 13 | 53
11:24:00 | 31 | 13 | 52
11:25:00 | 31 | 13 | 52
11:26:00 | 31 | 13 | 52
11:27:00 | 31 | 13 | 52
11:28:00 | 31 | 13 | 51
11:29:00 | 31 | 13 | 52
11:30:00 | 31 | 13 | 51
11:31:00 | 31 | 13 | 51
11:32:00 | 31 | 13 | 51
11:33:00 | 31 | 13 | 51
11:34:00 | 31 | 13 | 50
11:35:00 | 31 | 13 | 51
11:36:00 | 31 | 13 | 51
11:37:00 | 31 | 13 | 52
11:38:00 | 31 | 13 | 52
11:39:00 | 31 | 13 | 52
11:40:00 | 31 | 13 | 52
11:41:00 | 31 | 13 | 52
11:42:00 | 31 | 13 | 51
11:43:00 | 31 | 13 | 51
11:44:00 | 31 | 13 | 51
11:45:00 | 31 | 13 | 51
11:46:00 | 31 | 13 | 51
11:47:00 | 31 | 13 | 51
11:48:00 | 31 | 13 | 51
11:49:00 | 31 | 13 | 51
11:50:00 | 30 | 13 | 52
11:51:00 | 30 | 13 | 52
11:52:00 | 30 | 13 | 52
11:53:00 | 30 | 13 | 53
11:54:00 | 30 | 13 | 72
11:55:00 | 30 | 13 | 65
11:56:00 | 30 | 13 | 67
11:57:00 | 30 | 13 | 62
11:58:00 | 30 | 13 | 63
11:59:00 | 30 | 13 | 60
12:00:00 | 30 | 13 | 61
12:01:00 | 30 | 13 | 59
12:02:00 | 30 | 13 | 59
12:03:00 | 30 | 13 | 58
12:04:00 | 30 | 13 | 58
12:05:00 | 30 | 13 | 58
12:06:00 | 30 | 13 | 57
12:07:00 | 30 | 13 | 57
12:08:00 | 30 | 13 | 58
12:09:00 | 30 | 13 | 65
12:10:00 | 30 | 13 | 67
12:11:00 | 30 | 13 | 65
12:12:00 | 30 | 13 | 64
12:13:00 | 30 | 13 | 63
12:14:00 | 30 | 13 | 62
12:15:00 | 30 | 13 | 71
12:16:00 | 30 | 14 | 76
12:17:00 | 30 | 13 | 69
12:18:00 | 30 | 13 | 70
12:19:00 | 30 | 13 | 72
12:20:00 | 30 | 13 | 76
12:21:00 | 29 | 13 | 76
12:22:00 | 29 | 13 | 76
12:23:00 | 29 | 13 | 75
12:24:00 | 29 | 13 | 75
12:25:00 | 29 | 13 | 77
12:26:00 | 29 | 13 | 73
12:27:00 | 29 | 13 | 68
12:28:00 | 29 | 13 | 67
12:29:00 | 29 | 13 | 66
12:30:00 | 29 | 13 | 65
12:31:00 | 29 | 13 | 65
12:32:00 | 29 | 13 | 68
12:33:00 | 29 | 13 | 65
12:34:00 | 29 | 13 | 65
12:35:00 | 29 | 13 | 64
12:36:00 | 29 | 13 | 64
12:37:00 | 29 | 13 | 70
12:38:00 | 29 | 13 | 72
12:39:00 | 29 | 13 | 65
12:40:00 | 29 | 13 | 65
12:41:00 | 29 | 13 | 70
12:42:00 | 29 | 13 | 74
12:43:00 | 29 | 13 | 75
12:44:00 | 29 | 13 | 73
12:45:00 | 29 | 13 | 72
12:46:00 | 29 | 13 | 69
12:47:00 | 29 | 13 | 67
12:48:00 | 29 | 13 | 66
12:49:00 | 29 | 13 | 65
12:50:00 | 29 | 13 | 64
12:51:00 | 29 | 13 | 63
12:52:00 | 29 | 13 | 63
12:53:00 | 29 | 13 | 63
12:54:00 | 29 | 13 | 63
12:55:00 | 29 | 13 | 63
12:56:00 | 29 | 13 | 64
12:57:00 | 29 | 13 | 65
12:58:00 | 29 | 13 | 65
12:59:00 | 28 | 13 | 65
13:00:00 | 28 | 13 | 65
13:01:00 | 28 | 13 | 65
13:02:00 | 28 | 13 | 66
13:03:00 | 28 | 13 | 66
13:04:00 | 28 | 13 | 66
13:05:00 | 28 | 13 | 69
13:06:00 | 28 | 13 | 68
13:07:00 | 28 | 13 | 68
13:08:00 | 28 | 13 | 68
13:09:00 | 28 | 13 | 68
13:10:00 | 28 | 13 | 68
13:11:00 | 28 | 13 | 68
13:12:00 | 28 | 13 | 68
13:13:00 | 28 | 13 | 68
13:14:00 | 28 | 13 | 67
13:15:00 | 28 | 13 | 59
13:16:00 | 28 | 13 | 59
13:17:00 | 28 | 13 | 62
13:18:00 | 28 | 13 | 63
13:19:00 | 28 | 13 | 64
13:20:00 | 28 | 13 | 64
13:21:00 | 28 | 13 | 64
13:22:00 | 28 | 13 | 63
13:23:00 | 28 | 13 | 63
13:24:00 | 28 | 13 | 64
13:25:00 | 28 | 13 | 66
13:26:00 | 28 | 13 | 66
13:27:00 | 28 | 13 | 66
13:28:00 | 28 | 13 | 65
13:29:00 | 28 | 13 | 64
13:30:00 | 28 | 13 | 61
13:31:00 | 28 | 13 | 61
13:32:00 | 28 | 13 | 61
13:33:00 | 28 | 13 | 59
13:34:00 | 28 | 13 | 58
13:35:00 | 28 | 13 | 57
13:36:00 | 28 | 13 | 58
13:37:00 | 28 | 13 | 59
13:38:00 | 28 | 13 | 59
13:39:00 | 28 | 13 | 59
13:40:00 | 28 | 13 | 59
13:41:00 | 27 | 13 | 60
13:42:00 | 27 | 13 | 60
13:43:00 | 27 | 13 | 59
13:44:00 | 27 | 13 | 59
13:45:00 | 27 | 13 | 67
13:46:00 | 27 | 13 | 66
13:47:00 | 27 | 13 | 65
13:48:00 | 27 | 13 | 65
13:49:00 | 27 | 13 | 64
13:50:00 | 27 | 13 | 64
13:51:00 | 27 | 13 | 64
13:52:00 | 27 | 13 | 64
13:53:00 | 27 | 13 | 64
13:54:00 | 27 | 13 | 64
13:55:00 | 27 | 13 | 65
13:56:00 | 27 | 13 | 64
13:57:00 | 27 | 13 | 58
13:58:00 | 27 | 13 | 55
13:59:00 | 27 | 13 | 55
14:00:00 | 27 | 13 | 55
14:01:00 | 27 | 13 | 55
14:02:00 | 27 | 13 | 56
14:03:00 | 27 | 13 | 56
14:04:00 | 27 | 13 | 57
14:05:00 | 27 | 13 | 57
14:06:00 | 27 | 13 | 57
14:07:00 | 27 | 13 | 57
14:08:00 | 27 | 13 | 57
14:09:00 | 27 | 13 | 57
14:10:00 | 27 | 13 | 57
14:11:00 | 27 | 13 | 57
14:12:00 | 27 | 13 | 57
14:13:00 | 27 | 13 | 58
14:14:00 | 27 | 13 | 60
14:15:00 | 27 | 13 | 60
14:16:00 | 27 | 13 | 60
14:17:00 | 27 | 13 | 70
14:18:00 | 27 | 13 | 72
14:19:00 | 27 | 13 | 76
14:20:00 | 27 | 13 | 73
14:21:00 | 27 | 13 | 71
14:22:00 | 27 | 13 | 71
14:23:00 | 27 | 13 | 69
14:24:00 | 27 | 13 | 68
14:25:00 | 27 | 13 | 68
14:26:00 | 27 | 13 | 72
14:27:00 | 27 | 13 | 64
14:28:00 | 26 | 13 | 63
14:29:00 | 27 | 13 | 63
14:30:00 | 26 | 13 | 64
14:31:00 | 26 | 13 | 64
14:32:00 | 26 | 13 | 65
14:33:00 | 26 | 13 | 65
14:34:00 | 26 | 13 | 66
14:35:00 | 26 | 13 | 66
14:36:00 | 26 | 13 | 66
14:37:00 | 26 | 13 | 65
14:38:00 | 26 | 13 | 65
14:39:00 | 26 | 13 | 65
14:40:00 | 26 | 13 | 65
14:41:00 | 26 | 13 | 65
14:42:00 | 26 | 13 | 65
14:43:00 | 26 | 13 | 69
14:44:00 | 26 | 13 | 64
14:45:00 | 26 | 13 | 61
14:46:00 | 26 | 13 | 62
14:47:00 | 26 | 13 | 62
14:48:00 | 26 | 13 | 63
14:49:00 | 26 | 13 | 63
14:50:00 | 26 | 13 | 62
14:51:00 | 26 | 13 | 63
14:52:00 | 26 | 13 | 62
14:53:00 | 26 | 13 | 61
14:54:00 | 26 | 13 | 60
14:55:00 | 26 | 13 | 61
14:56:00 | 26 | 13 | 62
14:57:00 | 26 | 13 | 62
14:58:00 | 26 | 13 | 62
14:59:00 | 26 | 13 | 62
15:00:00 | 26 | 13 | 61
15:01:00 | 26 | 13 | 61
15:02:00 | 26 | 13 | 61
15:03:00 | 26 | 13 | 62
15:04:00 | 26 | 13 | 76
15:05:00 | 26 | 13 | 73
15:06:00 | 26 | 13 | 70
15:07:00 | 26 | 13 | 67
15:08:00 | 26 | 13 | 69
15:09:00 | 26 | 13 | 69
15:10:00 | 26 | 13 | 68
15:11:00 | 26 | 13 | 68
15:12:00 | 26 | 13 | 68
15:13:00 | 26 | 13 | 69
15:14:00 | 26 | 13 | 69
15:15:00 | 26 | 13 | 70
15:16:00 | 26 | 13 | 69
15:17:00 | 26 | 13 | 70
15:18:00 | 26 | 13 | 72
15:19:00 | 26 | 13 | 69
15:20:00 | 26 | 13 | 66
15:21:00 | 26 | 13 | 68
15:22:00 | 26 | 13 | 68
15:23:00 | 26 | 13 | 68
15:24:00 | 26 | 13 | 69
15:25:00 | 25 | 13 | 68
15:26:00 | 25 | 13 | 68
15:27:00 | 25 | 13 | 68
15:28:00 | 25 | 13 | 68
15:29:00 | 25 | 13 | 67
15:30:00 | 25 | 13 | 67
15:31:00 | 25 | 13 | 67
15:32:00 | 25 | 13 | 66
15:33:00 | 25 | 13 | 66
15:34:00 | 25 | 13 | 66
15:35:00 | 25 | 13 | 66
15:36:00 | 25 | 13 | 67
15:37:00 | 25 | 13 | 68
15:38:00 | 25 | 13 | 68
15:39:00 | 25 | 13 | 68
15:40:00 | 25 | 13 | 77
15:41:00 | 25 | 13 | 80
15:42:00 | 25 | 13 | 75
15:43:00 | 25 | 13 | 76
15:44:00 | 25 | 13 | 77
15:45:00 | 25 | 13 | 76
15:46:00 | 25 | 13 | 76
15:47:00 | 25 | 13 | 75
15:48:00 | 25 | 13 | 76
15:49:00 | 25 | 13 | 76
15:50:00 | 25 | 13 | 73
15:51:00 | 25 | 13 | 72
15:52:00 | 25 | 13 | 72
15:53:00 | 25 | 13 | 72
15:54:00 | 25 | 13 | 71
15:55:00 | 25 | 13 | 71
15:56:00 | 25 | 13 | 71
15:57:00 | 25 | 13 | 71
15:58:00 | 25 | 13 | 71
15:59:00 | 25 | 13 | 71
16:00:00 | 25 | 13 | 71
16:01:00 | 25 | 13 | 75
16:02:00 | 25 | 13 | 70
16:03:00 | 25 | 13 | 67
16:04:00 | 25 | 13 | 67
16:05:00 | 25 | 13 | 66
16:06:00 | 25 | 13 | 66
16:07:00 | 25 | 13 | 65
16:08:00 | 25 | 13 | 64
16:09:00 | 25 | 13 | 63
16:10:00 | 25 | 13 | 62
16:11:00 | 25 | 13 | 63
16:12:00 | 25 | 13 | 61
16:13:00 | 25 | 13 | 62
16:14:00 | 25 | 13 | 63
16:15:00 | 25 | 13 | 63
16:16:00 | 25 | 13 | 63
16:17:00 | 25 | 13 | 63
16:18:00 | 25 | 13 | 63
16:19:00 | 25 | 13 | 62
16:20:00 | 25 | 13 | 62
16:21:00 | 25 | 13 | 62
16:22:00 | 25 | 13 | 62
16:23:00 | 25 | 13 | 62
16:24:00 | 25 | 13 | 64
16:25:00 | 25 | 13 | 66
16:26:00 | 25 | 13 | 74
16:27:00 | 25 | 13 | 58
16:28:00 | 25 | 13 | 59
16:29:00 | 25 | 13 | 56
16:30:00 | 25 | 13 | 56
16:31:00 | 24 | 13 | 55
16:32:00 | 24 | 13 | 56
16:33:00 | 24 | 13 | 56
16:34:00 | 25 | 13 | 57
16:35:00 | 24 | 13 | 57
16:36:00 | 24 | 13 | 57
16:37:00 | 24 | 13 | 57
16:38:00 | 24 | 13 | 57
16:39:00 | 24 | 13 | 57
16:40:00 | 24 | 13 | 57
16:41:00 | 24 | 13 | 56
16:42:00 | 24 | 13 | 56
16:43:00 | 24 | 13 | 83
16:44:00 | 24 | 13 | 71
16:45:00 | 24 | 13 | 74
16:46:00 | 24 | 13 | 71
16:47:00 | 24 | 13 | 72
16:48:00 | 24 | 13 | 70
16:49:00 | 24 | 13 | 70
16:50:00 | 24 | 13 | 69
16:51:00 | 24 | 13 | 65
16:52:00 | 24 | 13 | 65
16:53:00 | 24 | 13 | 66
16:54:00 | 24 | 13 | 63
16:55:00 | 24 | 13 | 60
16:56:00 | 24 | 13 | 59
16:57:00 | 24 | 13 | 57
16:58:00 | 24 | 13 | 56
16:59:00 | 24 | 13 | 57
17:00:00 | 24 | 13 | 58
17:01:00 | 24 | 13 | 61
17:02:00 | 24 | 13 | 65
17:03:00 | 24 | 13 | 65
17:04:00 | 24 | 13 | 66
17:05:00 | 24 | 13 | 65
17:06:00 | 24 | 13 | 62
17:07:00 | 24 | 13 | 63
17:08:00 | 24 | 13 | 63
17:09:00 | 24 | 13 | 64
17:10:00 | 24 | 13 | 61
17:11:00 | 24 | 13 | 64
17:12:00 | 24 | 13 | 65
17:13:00 | 24 | 13 | 65
17:14:00 | 24 | 13 | 63
17:15:00 | 24 | 13 | 62
17:16:00 | 24 | 13 | 57
17:17:00 | 24 | 13 | 58
17:18:00 | 24 | 13 | 59
17:19:00 | 24 | 13 | 60
17:20:00 | 24 | 13 | 59
17:21:00 | 24 | 13 | 60
17:22:00 | 24 | 13 | 63
17:23:00 | 24 | 13 | 63
17:24:00 | 24 | 13 | 66
17:25:00 | 24 | 13 | 76
17:26:00 | 24 | 13 | 77
17:27:00 | 24 | 13 | 55
17:28:00 | 24 | 12 | 81