## Sheet1
Колонка_1 | Колонка_2 | Колонка_3 | Колонка_4
--Test Summary--
Full Path and File Name
Instrument Name | 7222 #2
Instrument Type | Consistometer
Instrument Serial Number | 128
Test Start Date | 15.03.2002
Test Start Time | 1:14:20
Test Stop Date | 15.03.2002
Test Stop Time | 3:28:00
Test Length | 2:13:40
Final Sample Time Offset | 2:13:00
Controller Schedule Name
Sampling Period | 60 seconds
Comments | MPa: 35(30min); T: 57C(30min); tap water, dry blending
Information | WellID | 159-5391-2
Information | Customer | Kogalym
Information | CementClass | G
Information | CementMfr | Dyckerhoff
Information | Additives | 0.8%TDF-1
Information | Density | 1900
Information | BHCT | 57
Information | BHST | 70
Information | FluidLoss
Information | JobType | 102 mm csg tail slurry
Calculated Value | Thickening_Time | 2:09:00
Calculated Value | Setting Time | N/A
Initial Temperature (C) | 23 C
Final Temperature (C) | 56 C
Initial Pressure (MPa) | 1 MPa
Final Pressure (MPa) | 35 MPa
Initial Consistency (Bc) | 8 Bc
Final Consistency (Bc) | 97 Bc
--Data--
Time (HH:MM:SS) | Temperature (C) | Pressure (MPa) | Consistency (Bc)
0:00:00 | 23 | 1 | 8
0:01:00 | 23 | 3 | 9
0:02:00 | 24 | 4 | 8
0:03:00 | 24 | 5 | 9
0:04:00 | 24 | 6 | 8
0:05:00 | 24 | 7 | 9
0:06:00 | 25 | 8 | 8
0:07:00 | 25 | 10 | 8
0:08:00 | 26 | 11 | 9
0:09:00 | 27 | 12 | 9
0:10:00 | 28 | 13 | 9
0:11:00 | 30 | 14 | 8
0:12:00 | 31 | 15 | 9
0:13:00 | 33 | 16 | 10
0:14:00 | 34 | 17 | 9
0:15:00 | 36 | 18 | 9
0:16:00 | 38 | 20 | 9
0:17:00 | 39 | 21 | 8
0:18:00 | 41 | 22 | 9
0:19:00 | 43 | 23 | 8
0:20:00 | 44 | 24 | 8
0:21:00 | 46 | 25 | 7
0:22:00 | 47 | 26 | 7
0:23:00 | 48 | 27 | 6
0:24:00 | 50 | 29 | 6
0:25:00 | 51 | 29 | 5
0:26:00 | 52 | 30 | 5
0:27:00 | 53 | 32 | 5
0:28:00 | 54 | 33 | 5
0:29:00 | 55 | 34 | 5
0:30:00 | 56 | 35 | 5
0:31:00 | 57 | 36 | 5
0:32:00 | 58 | 36 | 5
0:33:00 | 59 | 36 | 5
0:34:00 | 59 | 36 | 5
0:35:00 | 60 | 36 | 5
0:36:00 | 60 | 36 | 5
0:37:00 | 60 | 35 | 6
0:38:00 | 61 | 35 | 6
0:39:00 | 61 | 35 | 6
0:40:00 | 60 | 35 | 5
0:41:00 | 60 | 35 | 6
0:42:00 | 60 | 35 | 6
0:43:00 | 60 | 35 | 6
0:44:00 | 59 | 35 | 6
0:45:00 | 59 | 35 | 6
0:46:00 | 58 | 35 | 6
0:47:00 | 58 | 35 | 7
0:48:00 | 58 | 35 | 8
0:49:00 | 57 | 35 | 8
0:50:00 | 57 | 35 | 8
0:51:00 | 57 | 35 | 8
0:52:00 | 56 | 35 | 8
0:53:00 | 56 | 35 | 9
0:54:00 | 56 | 35 | 9
0:55:00 | 56 | 35 | 9
0:56:00 | 56 | 35 | 9
0:57:00 | 56 | 36 | 9
0:58:00 | 56 | 36 | 9
0:59:00 | 56 | 36 | 9
1:00:00 | 56 | 36 | 10
1:01:00 | 56 | 36 | 9
1:02:00 | 56 | 36 | 9
1:03:00 | 56 | 36 | 9
1:04:00 | 56 | 36 | 10
1:05:00 | 56 | 36 | 10
1:06:00 | 56 | 36 | 10
1:07:00 | 56 | 36 | 10
1:08:00 | 56 | 36 | 10
1:09:00 | 56 | 36 | 10
1:10:00 | 56 | 36 | 10
1:11:00 | 56 | 36 | 10
1:12:00 | 56 | 36 | 9
1:13:00 | 56 | 36 | 9
1:14:00 | 56 | 36 | 9
1:15:00 | 56 | 36 | 9
1:16:00 | 56 | 36 | 10
1:17:00 | 56 | 36 | 11
1:18:00 | 56 | 36 | 11
1:19:00 | 56 | 36 | 11
1:20:00 | 56 | 36 | 12
1:21:00 | 56 | 36 | 12
1:22:00 | 56 | 36 | 12
1:23:00 | 56 | 36 | 12
1:24:00 | 56 | 36 | 12
1:25:00 | 56 | 36 | 12
1:26:00 | 56 | 36 | 12
1:27:00 | 56 | 36 | 12
1:28:00 | 56 | 36 | 12
1:29:00 | 56 | 36 | 15
1:30:00 | 56 | 36 | 15
1:31:00 | 56 | 36 | 15
1:32:00 | 56 | 36 | 16
1:33:00 | 56 | 36 | 16
1:34:00 | 56 | 36 | 16
1:35:00 | 56 | 36 | 17
1:36:00 | 56 | 36 | 16
1:37:00 | 56 | 36 | 17
1:38:00 | 56 | 35 | 17
1:39:00 | 56 | 36 | 18
1:40:00 | 56 | 35 | 18
1:41:00 | 56 | 35 | 19
1:42:00 | 56 | 35 | 20
1:43:00 | 56 | 35 | 21
1:44:00 | 56 | 35 | 21
1:45:00 | 56 | 35 | 23
1:46:00 | 56 | 35 | 24
1:47:00 | 56 | 35 | 24
1:48:00 | 56 | 35 | 25
1:49:00 | 56 | 35 | 25
1:50:00 | 56 | 35 | 27
1:51:00 | 56 | 35 | 28
1:52:00 | 56 | 35 | 29
1:53:00 | 56 | 35 | 31
1:54:00 | 56 | 35 | 33
1:55:00 | 56 | 35 | 35
1:56:00 | 56 | 35 | 36
1:57:00 | 56 | 35 | 38
1:58:00 | 56 | 35 | 40
1:59:00 | 56 | 35 | 42
2:00:00 | 56 | 35 | 44
2:01:00 | 56 | 35 | 46
2:02:00 | 56 | 35 | 49
2:03:00 | 56 | 35 | 49
2:04:00 | 56 | 35 | 54
2:05:00 | 56 | 35 | 56
2:06:00 | 56 | 35 | 59
2:07:00 | 56 | 35 | 63
2:08:00 | 56 | 35 | 70
2:09:00 | 56 | 35 | 81
2:10:00 | 56 | 35 | 81
2:11:00 | 56 | 35 | 86
2:12:00 | 56 | 35 | 91
2:13:00 | 56 | 35 | 97