## Sheet1
Колонка_1 | Колонка_2 | Колонка_3 | Колонка_4
--Test Summary--
Full Path and File Name
Instrument Name | 7222 #2
Instrument Type | Consistometer
Instrument Serial Number | 128
Test Start Date | 09.05.2002
Test Start Time | 1:23:02
Test Stop Date | 09.05.2002
Test Stop Time | 3:31:02
Test Length | 2:08:00
Final Sample Time Offset | 2:08:00
Controller Schedule Name
Sampling Period | 60 seconds
Comments | MPa: 40(40min); T: 67C(40min); field water, dry blending
Information | WellID | 62
Information | Customer | Kogalym
Information | CementClass | G
Information | CementMfr | Dyckerhoff
Information | Additives | 0.8%TDF-1+0.1%LignoCan
Information | Density | 1900
Information | BHCT | 67
Information | BHST | 80
Information | FluidLoss
Information | JobType | 146 mm csg tail slurry
Calculated Value | Thickening_Time | 2:03:00
Calculated Value | Setting Time | 2:08:00
Initial Temperature (C) | 27 C
Final Temperature (C) | 68 C
Initial Pressure (MPa) | 1 MPa
Final Pressure (MPa) | 33 MPa
Initial Consistency (Bc) | 11 Bc
Final Consistency (Bc) | 104 Bc
--Data--
Time (HH:MM:SS) | Temperature (C) | Pressure (MPa) | Consistency (Bc)
0:00:00 | 27 | 1 | 11
0:01:00 | 27 | 3 | 16
0:02:00 | 27 | 4 | 12
0:03:00 | 27 | 5 | 26
0:04:00 | 27 | 6 | 19
0:05:00 | 27 | 7 | 16
0:06:00 | 27 | 8 | 12
0:07:00 | 28 | 9 | 12
0:08:00 | 29 | 10 | 10
0:09:00 | 30 | 11 | 22
0:10:00 | 31 | 12 | 19
0:11:00 | 33 | 13 | 20
0:12:00 | 34 | 14 | 12
0:13:00 | 36 | 15 | 16
0:14:00 | 37 | 16 | 19
0:15:00 | 39 | 17 | 13
0:16:00 | 40 | 18 | 11
0:17:00 | 42 | 19 | 9
0:18:00 | 43 | 20 | 11
0:19:00 | 45 | 20 | 9
0:20:00 | 46 | 21 | 9
0:21:00 | 47 | 22 | 14
0:22:00 | 49 | 23 | 20
0:23:00 | 50 | 24 | 36
0:24:00 | 51 | 25 | 23
0:25:00 | 52 | 26 | 17
0:26:00 | 53 | 27 | 15
0:27:00 | 54 | 28 | 16
0:28:00 | 55 | 28 | 11
0:29:00 | 56 | 30 | 10
0:30:00 | 56 | 30 | 19
0:31:00 | 57 | 31 | 10
0:32:00 | 58 | 32 | 15
0:33:00 | 59 | 33 | 15
0:34:00 | 60 | 34 | 12
0:35:00 | 61 | 35 | 11
0:36:00 | 62 | 36 | 15
0:37:00 | 63 | 37 | 23
0:38:00 | 63 | 38 | 14
0:39:00 | 64 | 39 | 11
0:40:00 | 65 | 40 | 13
0:41:00 | 66 | 41 | 12
0:42:00 | 67 | 41 | 9
0:43:00 | 68 | 41 | 10
0:44:00 | 68 | 41 | 10
0:45:00 | 69 | 41 | 9
0:46:00 | 69 | 41 | 17
0:47:00 | 70 | 41 | 24
0:48:00 | 70 | 41 | 17
0:49:00 | 70 | 41 | 19
0:50:00 | 70 | 41 | 19
0:51:00 | 69 | 41 | 18
0:52:00 | 69 | 40 | 16
0:53:00 | 69 | 40 | 20
0:54:00 | 69 | 40 | 16
0:55:00 | 68 | 40 | 14
0:56:00 | 68 | 40 | 13
0:57:00 | 68 | 40 | 13
0:58:00 | 67 | 40 | 12
0:59:00 | 67 | 40 | 10
1:00:00 | 67 | 40 | 10
1:01:00 | 67 | 40 | 11
1:02:00 | 67 | 40 | 11
1:03:00 | 66 | 40 | 11
1:04:00 | 66 | 40 | 10
1:05:00 | 66 | 40 | 16
1:06:00 | 66 | 40 | 16
1:07:00 | 66 | 41 | 13
1:08:00 | 66 | 41 | 13
1:09:00 | 66 | 41 | 13
1:10:00 | 66 | 41 | 13
1:11:00 | 66 | 41 | 14
1:12:00 | 66 | 41 | 12
1:13:00 | 66 | 41 | 11
1:14:00 | 66 | 41 | 10
1:15:00 | 66 | 41 | 10
1:16:00 | 66 | 41 | 10
1:17:00 | 66 | 41 | 10
1:18:00 | 66 | 41 | 10
1:19:00 | 66 | 41 | 13
1:20:00 | 66 | 41 | 13
1:21:00 | 66 | 41 | 14
1:22:00 | 66 | 41 | 14
1:23:00 | 66 | 41 | 14
1:24:00 | 66 | 41 | 16
1:25:00 | 66 | 41 | 15
1:26:00 | 66 | 41 | 15
1:27:00 | 67 | 41 | 15
1:28:00 | 67 | 41 | 15
1:29:00 | 67 | 41 | 15
1:30:00 | 67 | 41 | 15
1:31:00 | 67 | 41 | 15
1:32:00 | 67 | 41 | 15
1:33:00 | 66 | 41 | 16
1:34:00 | 66 | 41 | 16
1:35:00 | 66 | 41 | 16
1:36:00 | 66 | 41 | 16
1:37:00 | 66 | 41 | 18
1:38:00 | 66 | 41 | 18
1:39:00 | 66 | 41 | 18
1:40:00 | 66 | 41 | 18
1:41:00 | 66 | 41 | 20
1:42:00 | 66 | 41 | 22
1:43:00 | 66 | 41 | 22
1:44:00 | 66 | 41 | 24
1:45:00 | 66 | 41 | 24
1:46:00 | 66 | 41 | 24
1:47:00 | 66 | 41 | 25
1:48:00 | 66 | 41 | 26
1:49:00 | 66 | 41 | 27
1:50:00 | 66 | 41 | 28
1:51:00 | 66 | 41 | 30
1:52:00 | 66 | 41 | 33
1:53:00 | 66 | 41 | 34
1:54:00 | 66 | 41 | 38
1:55:00 | 66 | 41 | 41
1:56:00 | 66 | 40 | 44
1:57:00 | 67 | 40 | 47
1:58:00 | 67 | 40 | 51
1:59:00 | 67 | 40 | 55
2:00:00 | 67 | 40 | 59
2:01:00 | 67 | 40 | 65
2:02:00 | 67 | 40 | 71
2:03:00 | 67 | 40 | 78
2:04:00 | 67 | 40 | 86
2:05:00 | 67 | 40 | 92
2:06:00 | 67 | 40 | 99
2:07:00 | 67 | 39 | 101
2:08:00 | 68 | 33 | 104