## Sheet1
Колонка_1 | Колонка_2 | Колонка_3 | Колонка_4
--Test Summary--
Full Path and File Name
Instrument Name | 7222 #2
Instrument Type | Consistometer
Instrument Serial Number | 128
Test Start Date | 14.05.2002
Test Start Time | 5:02:37
Test Stop Date | 14.05.2002
Test Stop Time | 19:21:21
Test Length | 14:18:44
Final Sample Time Offset | 14:18:00
Controller Schedule Name
Sampling Period | 60 seconds
Comments | MPa: 40(40min); T: 67C(40min); tap water, dry blending
Information | WellID | 46/7284
Information | Customer | Kogalym
Information | CementClass | G
Information | CementMfr | Dyckerhoff
Information | Additives | 1%TDF-1+0.17%LignoCan
Information | Density | 1900
Information | BHCT | 67
Information | BHST | 80
Information | FluidLoss | 58cc/30min@67C
Information | JobType | 146 mm csg tail slurry
Calculated Value | Thickening_Time | 4:53:00
Calculated Value | Setting Time | N/A
Initial Temperature (C) | 28 C
Final Temperature (C) | 32 C
Initial Pressure (MPa) | 1 MPa
Final Pressure (MPa) | 31 MPa
Initial Consistency (Bc) | 4 Bc
Final Consistency (Bc) | 97 Bc
--Data--
Time (HH:MM:SS) | Temperature (C) | Pressure (MPa) | Consistency (Bc)
0:00:00 | 28 | 1 | 4
0:01:00 | 29 | 3 | 8
0:02:00 | 29 | 4 | 12
0:03:00 | 29 | 5 | 13
0:04:00 | 30 | 6 | 10
0:05:00 | 30 | 7 | 8
0:06:00 | 30 | 8 | 12
0:07:00 | 31 | 9 | 11
0:08:00 | 32 | 10 | 8
0:09:00 | 32 | 10 | 10
0:10:00 | 33 | 11 | 7
0:11:00 | 34 | 12 | 13
0:12:00 | 35 | 13 | 13
0:13:00 | 36 | 14 | 11
0:14:00 | 37 | 15 | 11
0:15:00 | 39 | 16 | 12
0:16:00 | 40 | 17 | 11
0:17:00 | 41 | 18 | 19
0:18:00 | 43 | 19 | 8
0:19:00 | 44 | 20 | 11
0:20:00 | 46 | 21 | 15
0:21:00 | 47 | 22 | 15
0:22:00 | 48 | 23 | 11
0:23:00 | 50 | 24 | 10
0:24:00 | 51 | 25 | 11
0:25:00 | 52 | 26 | 17
0:26:00 | 53 | 27 | 15
0:27:00 | 54 | 28 | 5
0:28:00 | 55 | 28 | 5
0:29:00 | 56 | 29 | 5
0:30:00 | 57 | 30 | 9
0:31:00 | 57 | 31 | 5
0:32:00 | 58 | 32 | 5
0:33:00 | 59 | 33 | 5
0:34:00 | 60 | 34 | 5
0:35:00 | 61 | 35 | 11
0:36:00 | 61 | 36 | 6
0:37:00 | 62 | 37 | 6
0:38:00 | 63 | 38 | 5
0:39:00 | 64 | 39 | 5
0:40:00 | 65 | 40 | 5
0:41:00 | 66 | 41 | 5
0:42:00 | 67 | 41 | 5
0:43:00 | 67 | 41 | 5
0:44:00 | 68 | 41 | 5
0:45:00 | 69 | 41 | 5
0:46:00 | 69 | 41 | 5
0:47:00 | 70 | 41 | 5
0:48:00 | 70 | 41 | 5
0:49:00 | 70 | 40 | 5
0:50:00 | 70 | 40 | 5
0:51:00 | 69 | 40 | 5
0:52:00 | 69 | 40 | 5
0:53:00 | 69 | 40 | 5
0:54:00 | 69 | 40 | 5
0:55:00 | 68 | 40 | 5
0:56:00 | 68 | 40 | 5
0:57:00 | 68 | 40 | 5
0:58:00 | 67 | 40 | 5
0:59:00 | 67 | 40 | 5
1:00:00 | 67 | 40 | 5
1:01:00 | 66 | 40 | 5
1:02:00 | 66 | 40 | 5
1:03:00 | 66 | 40 | 5
1:04:00 | 66 | 41 | 5
1:05:00 | 66 | 40 | 5
1:06:00 | 66 | 41 | 5
1:07:00 | 65 | 41 | 5
1:08:00 | 65 | 41 | 6
1:09:00 | 65 | 41 | 5
1:10:00 | 66 | 41 | 5
1:11:00 | 66 | 41 | 5
1:12:00 | 66 | 41 | 5
1:13:00 | 66 | 41 | 5
1:14:00 | 66 | 41 | 5
1:15:00 | 66 | 41 | 5
1:16:00 | 66 | 41 | 5
1:17:00 | 66 | 41 | 5
1:18:00 | 66 | 41 | 5
1:19:00 | 66 | 41 | 6
1:20:00 | 66 | 41 | 6
1:21:00 | 66 | 41 | 6
1:22:00 | 66 | 41 | 6
1:23:00 | 66 | 41 | 6
1:24:00 | 66 | 41 | 6
1:25:00 | 66 | 41 | 6
1:26:00 | 66 | 41 | 6
1:27:00 | 66 | 41 | 6
1:28:00 | 66 | 41 | 6
1:29:00 | 66 | 41 | 6
1:30:00 | 66 | 41 | 6
1:31:00 | 66 | 41 | 7
1:32:00 | 66 | 41 | 7
1:33:00 | 66 | 41 | 6
1:34:00 | 66 | 41 | 8
1:35:00 | 66 | 41 | 7
1:36:00 | 66 | 41 | 8
1:37:00 | 66 | 41 | 7
1:38:00 | 66 | 41 | 7
1:39:00 | 66 | 41 | 8
1:40:00 | 66 | 41 | 7
1:41:00 | 66 | 41 | 7
1:42:00 | 66 | 41 | 7
1:43:00 | 66 | 41 | 6
1:44:00 | 66 | 41 | 7
1:45:00 | 66 | 41 | 7
1:46:00 | 66 | 41 | 7
1:47:00 | 66 | 41 | 6
1:48:00 | 66 | 41 | 6
1:49:00 | 66 | 41 | 6
1:50:00 | 66 | 41 | 6
1:51:00 | 66 | 41 | 6
1:52:00 | 66 | 41 | 6
1:53:00 | 66 | 41 | 6
1:54:00 | 66 | 41 | 6
1:55:00 | 66 | 41 | 6
1:56:00 | 66 | 41 | 6
1:57:00 | 66 | 41 | 6
1:58:00 | 66 | 41 | 6
1:59:00 | 66 | 41 | 6
2:00:00 | 66 | 41 | 6
2:01:00 | 66 | 41 | 6
2:02:00 | 66 | 41 | 6
2:03:00 | 66 | 41 | 6
2:04:00 | 66 | 41 | 6
2:05:00 | 66 | 41 | 6
2:06:00 | 66 | 41 | 6
2:07:00 | 66 | 41 | 6
2:08:00 | 66 | 41 | 7
2:09:00 | 66 | 41 | 7
2:10:00 | 66 | 41 | 7
2:11:00 | 66 | 41 | 7
2:12:00 | 66 | 41 | 7
2:13:00 | 66 | 41 | 7
2:14:00 | 66 | 41 | 7
2:15:00 | 66 | 41 | 7
2:16:00 | 66 | 41 | 7
2:17:00 | 66 | 41 | 7
2:18:00 | 66 | 41 | 7
2:19:00 | 66 | 41 | 7
2:20:00 | 66 | 41 | 7
2:21:00 | 66 | 41 | 7
2:22:00 | 66 | 41 | 7
2:23:00 | 66 | 41 | 7
2:24:00 | 66 | 41 | 7
2:25:00 | 66 | 41 | 7
2:26:00 | 66 | 41 | 7
2:27:00 | 66 | 41 | 7
2:28:00 | 66 | 41 | 7
2:29:00 | 66 | 41 | 7
2:30:00 | 66 | 41 | 7
2:31:00 | 66 | 41 | 7
2:32:00 | 66 | 41 | 7
2:33:00 | 66 | 41 | 7
2:34:00 | 66 | 41 | 7
2:35:00 | 66 | 41 | 7
2:36:00 | 66 | 41 | 9
2:37:00 | 66 | 41 | 8
2:38:00 | 66 | 41 | 8
2:39:00 | 66 | 41 | 8
2:40:00 | 66 | 41 | 8
2:41:00 | 66 | 41 | 8
2:42:00 | 66 | 41 | 8
2:43:00 | 66 | 41 | 8
2:44:00 | 66 | 41 | 8
2:45:00 | 66 | 41 | 8
2:46:00 | 66 | 41 | 8
2:47:00 | 66 | 41 | 8
2:48:00 | 66 | 41 | 8
2:49:00 | 66 | 41 | 8
2:50:00 | 66 | 41 | 8
2:51:00 | 66 | 41 | 8
2:52:00 | 66 | 41 | 8
2:53:00 | 66 | 41 | 8
2:54:00 | 66 | 41 | 8
2:55:00 | 66 | 41 | 8
2:56:00 | 66 | 41 | 8
2:57:00 | 66 | 41 | 8
2:58:00 | 66 | 41 | 8
2:59:00 | 66 | 41 | 9
3:00:00 | 66 | 41 | 9
3:01:00 | 66 | 41 | 9
3:02:00 | 66 | 41 | 9
3:03:00 | 66 | 41 | 9
3:04:00 | 66 | 41 | 9
3:05:00 | 66 | 41 | 9
3:06:00 | 66 | 41 | 9
3:07:00 | 66 | 41 | 9
3:08:00 | 66 | 41 | 9
3:09:00 | 66 | 41 | 9
3:10:00 | 66 | 41 | 8
3:11:00 | 66 | 41 | 9
3:12:00 | 66 | 41 | 8
3:13:00 | 66 | 41 | 8
3:14:00 | 66 | 41 | 8
3:15:00 | 66 | 41 | 8
3:16:00 | 66 | 41 | 8
3:17:00 | 66 | 41 | 8
3:18:00 | 66 | 41 | 8
3:19:00 | 66 | 41 | 8
3:20:00 | 66 | 41 | 8
3:21:00 | 66 | 41 | 8
3:22:00 | 66 | 41 | 8
3:23:00 | 66 | 41 | 8
3:24:00 | 66 | 41 | 8
3:25:00 | 66 | 41 | 9
3:26:00 | 66 | 41 | 9
3:27:00 | 66 | 41 | 9
3:28:00 | 66 | 41 | 9
3:29:00 | 66 | 41 | 9
3:30:00 | 66 | 41 | 9
3:31:00 | 66 | 41 | 9
3:32:00 | 66 | 41 | 9
3:33:00 | 66 | 41 | 9
3:34:00 | 66 | 41 | 9
3:35:00 | 66 | 41 | 9
3:36:00 | 66 | 41 | 9
3:37:00 | 66 | 41 | 9
3:38:00 | 66 | 41 | 9
3:39:00 | 66 | 41 | 10
3:40:00 | 66 | 41 | 10
3:41:00 | 66 | 41 | 10
3:42:00 | 66 | 41 | 10
3:43:00 | 66 | 41 | 10
3:44:00 | 66 | 41 | 10
3:45:00 | 66 | 41 | 10
3:46:00 | 66 | 41 | 10
3:47:00 | 66 | 41 | 10
3:48:00 | 66 | 41 | 10
3:49:00 | 66 | 41 | 10
3:50:00 | 66 | 41 | 10
3:51:00 | 66 | 41 | 10
3:52:00 | 66 | 41 | 10
3:53:00 | 66 | 41 | 10
3:54:00 | 66 | 41 | 10
3:55:00 | 66 | 41 | 10
3:56:00 | 66 | 41 | 10
3:57:00 | 66 | 41 | 10
3:58:00 | 66 | 41 | 10
3:59:00 | 66 | 41 | 10
4:00:00 | 66 | 41 | 10
4:01:00 | 66 | 41 | 10
4:02:00 | 66 | 41 | 10
4:03:00 | 66 | 41 | 10
4:04:00 | 66 | 41 | 11
4:05:00 | 66 | 41 | 11
4:06:00 | 66 | 41 | 11
4:07:00 | 66 | 41 | 11
4:08:00 | 66 | 41 | 11
4:09:00 | 66 | 41 | 11
4:10:00 | 66 | 41 | 11
4:11:00 | 66 | 41 | 11
4:12:00 | 66 | 41 | 11
4:13:00 | 66 | 41 | 11
4:14:00 | 66 | 41 | 11
4:15:00 | 66 | 41 | 11
4:16:00 | 66 | 41 | 11
4:17:00 | 66 | 41 | 11
4:18:00 | 66 | 41 | 11
4:19:00 | 66 | 41 | 11
4:20:00 | 66 | 41 | 11
4:21:00 | 66 | 41 | 11
4:22:00 | 66 | 41 | 12
4:23:00 | 66 | 41 | 12
4:24:00 | 66 | 41 | 12
4:25:00 | 66 | 41 | 13
4:26:00 | 66 | 41 | 13
4:27:00 | 66 | 41 | 14
4:28:00 | 66 | 41 | 14
4:29:00 | 66 | 40 | 15
4:30:00 | 66 | 41 | 16
4:31:00 | 66 | 40 | 17
4:32:00 | 66 | 41 | 17
4:33:00 | 66 | 40 | 18
4:34:00 | 66 | 40 | 18
4:35:00 | 66 | 40 | 21
4:36:00 | 66 | 40 | 21
4:37:00 | 66 | 40 | 23
4:38:00 | 66 | 40 | 25
4:39:00 | 66 | 40 | 27
4:40:00 | 66 | 40 | 29
4:41:00 | 66 | 40 | 30
4:42:00 | 66 | 40 | 33
4:43:00 | 66 | 40 | 34
4:44:00 | 66 | 40 | 36
4:45:00 | 67 | 40 | 40
4:46:00 | 67 | 40 | 42
4:47:00 | 67 | 40 | 46
4:48:00 | 67 | 40 | 51
4:49:00 | 67 | 40 | 52
4:50:00 | 67 | 40 | 56
4:51:00 | 67 | 40 | 61
4:52:00 | 67 | 40 | 83
4:53:00 | 67 | 40 | 79
4:54:00 | 67 | 40 | 82
4:55:00 | 67 | 40 | 89
4:56:00 | 67 | 40 | 96
4:57:00 | 67 | 40 | 95
4:58:00 | 67 | 40 | 95
4:59:00 | 68 | 40 | 95
5:00:00 | 68 | 40 | 95
5:01:00 | 69 | 40 | 95
5:02:00 | 69 | 40 | 95
5:03:00 | 70 | 40 | 95
5:04:00 | 70 | 40 | 95
5:05:00 | 71 | 40 | 95
5:06:00 | 71 | 40 | 95
5:07:00 | 71 | 40 | 95
5:08:00 | 72 | 40 | 95
5:09:00 | 72 | 40 | 95
5:10:00 | 73 | 40 | 95
5:11:00 | 73 | 40 | 95
5:12:00 | 73 | 40 | 95
5:13:00 | 74 | 40 | 95
5:14:00 | 74 | 40 | 95
5:15:00 | 74 | 40 | 95
5:16:00 | 75 | 40 | 95
5:17:00 | 75 | 40 | 95
5:18:00 | 75 | 40 | 95
5:19:00 | 75 | 40 | 95
5:20:00 | 75 | 40 | 95
5:21:00 | 76 | 40 | 95
5:22:00 | 76 | 40 | 95
5:23:00 | 76 | 40 | 95
5:24:00 | 76 | 40 | 95
5:25:00 | 76 | 40 | 95
5:26:00 | 76 | 40 | 95
5:27:00 | 76 | 40 | 95
5:28:00 | 76 | 40 | 95
5:29:00 | 76 | 40 | 95
5:30:00 | 76 | 40 | 95
5:31:00 | 76 | 40 | 95
5:32:00 | 76 | 40 | 95
5:33:00 | 76 | 40 | 95
5:34:00 | 76 | 40 | 95
5:35:00 | 76 | 40 | 95
5:36:00 | 76 | 40 | 95
5:37:00 | 76 | 40 | 95
5:38:00 | 76 | 40 | 95
5:39:00 | 76 | 40 | 95
5:40:00 | 76 | 40 | 95
5:41:00 | 75 | 40 | 95
5:42:00 | 75 | 40 | 95
5:43:00 | 75 | 40 | 95
5:44:00 | 75 | 40 | 95
5:45:00 | 75 | 40 | 95
5:46:00 | 75 | 40 | 95
5:47:00 | 75 | 40 | 95
5:48:00 | 74 | 40 | 95
5:49:00 | 74 | 40 | 95
5:50:00 | 74 | 40 | 95
5:51:00 | 74 | 40 | 95
5:52:00 | 74 | 40 | 95
5:53:00 | 73 | 40 | 95
5:54:00 | 73 | 40 | 95
5:55:00 | 73 | 40 | 95
5:56:00 | 73 | 40 | 95
5:57:00 | 73 | 40 | 95
5:58:00 | 72 | 40 | 95
5:59:00 | 72 | 40 | 95
6:00:00 | 72 | 40 | 95
6:01:00 | 72 | 40 | 95
6:02:00 | 72 | 40 | 95
6:03:00 | 71 | 40 | 95
6:04:00 | 71 | 40 | 95
6:05:00 | 71 | 40 | 95
6:06:00 | 71 | 40 | 95
6:07:00 | 71 | 40 | 95
6:08:00 | 70 | 40 | 95
6:09:00 | 70 | 40 | 95
6:10:00 | 70 | 40 | 95
6:11:00 | 70 | 40 | 95
6:12:00 | 70 | 40 | 95
6:13:00 | 69 | 40 | 95
6:14:00 | 69 | 40 | 95
6:15:00 | 69 | 40 | 95
6:16:00 | 69 | 40 | 95
6:17:00 | 69 | 40 | 95
6:18:00 | 68 | 40 | 95
6:19:00 | 68 | 40 | 95
6:20:00 | 68 | 40 | 95
6:21:00 | 68 | 40 | 95
6:22:00 | 67 | 40 | 95
6:23:00 | 67 | 40 | 95
6:24:00 | 67 | 40 | 95
6:25:00 | 67 | 40 | 95
6:26:00 | 67 | 40 | 95
6:27:00 | 67 | 40 | 95
6:28:00 | 66 | 40 | 95
6:29:00 | 66 | 40 | 95
6:30:00 | 66 | 40 | 95
6:31:00 | 66 | 40 | 95
6:32:00 | 66 | 40 | 95
6:33:00 | 65 | 40 | 95
6:34:00 | 65 | 40 | 95
6:35:00 | 65 | 40 | 95
6:36:00 | 65 | 40 | 95
6:37:00 | 65 | 40 | 95
6:38:00 | 64 | 40 | 95
6:39:00 | 64 | 40 | 95
6:40:00 | 64 | 40 | 95
6:41:00 | 64 | 40 | 95
6:42:00 | 64 | 40 | 95
6:43:00 | 64 | 40 | 95
6:44:00 | 63 | 40 | 95
6:45:00 | 63 | 40 | 95
6:46:00 | 63 | 40 | 95
6:47:00 | 63 | 40 | 95
6:48:00 | 63 | 40 | 95
6:49:00 | 62 | 40 | 95
6:50:00 | 62 | 40 | 95
6:51:00 | 62 | 40 | 95
6:52:00 | 62 | 40 | 95
6:53:00 | 62 | 40 | 95
6:54:00 | 62 | 40 | 95
6:55:00 | 61 | 40 | 95
6:56:00 | 61 | 40 | 95
6:57:00 | 61 | 40 | 95
6:58:00 | 61 | 40 | 95
6:59:00 | 61 | 40 | 95
7:00:00 | 61 | 40 | 95
7:01:00 | 60 | 40 | 95
7:02:00 | 60 | 40 | 95
7:03:00 | 60 | 40 | 95
7:04:00 | 60 | 40 | 95
7:05:00 | 60 | 40 | 95
7:06:00 | 60 | 40 | 95
7:07:00 | 59 | 40 | 95
7:08:00 | 59 | 40 | 95
7:09:00 | 59 | 40 | 95
7:10:00 | 59 | 40 | 95
7:11:00 | 59 | 40 | 95
7:12:00 | 59 | 40 | 95
7:13:00 | 59 | 40 | 95
7:14:00 | 58 | 40 | 95
7:15:00 | 58 | 40 | 95
7:16:00 | 58 | 40 | 95
7:17:00 | 58 | 40 | 95
7:18:00 | 58 | 40 | 95
7:19:00 | 58 | 40 | 95
7:20:00 | 58 | 40 | 95
7:21:00 | 58 | 40 | 95
7:22:00 | 57 | 40 | 95
7:23:00 | 57 | 40 | 95
7:24:00 | 57 | 40 | 95
7:25:00 | 57 | 40 | 95
7:26:00 | 57 | 40 | 95
7:27:00 | 57 | 40 | 95
7:28:00 | 57 | 40 | 95
7:29:00 | 56 | 40 | 95
7:30:00 | 56 | 40 | 95
7:31:00 | 56 | 40 | 95
7:32:00 | 56 | 40 | 95
7:33:00 | 56 | 40 | 95
7:34:00 | 56 | 40 | 95
7:35:00 | 56 | 40 | 95
7:36:00 | 56 | 40 | 95
7:37:00 | 55 | 40 | 95
7:38:00 | 55 | 40 | 95
7:39:00 | 55 | 40 | 95
7:40:00 | 55 | 40 | 95
7:41:00 | 55 | 40 | 95
7:42:00 | 55 | 40 | 95
7:43:00 | 55 | 40 | 95
7:44:00 | 55 | 40 | 95
7:45:00 | 54 | 40 | 95
7:46:00 | 54 | 40 | 95
7:47:00 | 54 | 40 | 95
7:48:00 | 54 | 40 | 95
7:49:00 | 54 | 40 | 95
7:50:00 | 54 | 40 | 95
7:51:00 | 54 | 40 | 95
7:52:00 | 54 | 40 | 95
7:53:00 | 54 | 40 | 95
7:54:00 | 54 | 40 | 95
7:55:00 | 53 | 40 | 95
7:56:00 | 53 | 40 | 95
7:57:00 | 53 | 40 | 95
7:58:00 | 53 | 40 | 95
7:59:00 | 53 | 40 | 95
8:00:00 | 53 | 40 | 95
8:01:00 | 53 | 40 | 95
8:02:00 | 53 | 40 | 95
8:03:00 | 52 | 40 | 95
8:04:00 | 52 | 40 | 95
8:05:00 | 52 | 40 | 95
8:06:00 | 52 | 40 | 95
8:07:00 | 52 | 40 | 95
8:08:00 | 52 | 40 | 95
8:09:00 | 52 | 40 | 95
8:10:00 | 52 | 40 | 95
8:11:00 | 52 | 40 | 95
8:12:00 | 52 | 40 | 95
8:13:00 | 52 | 40 | 95
8:14:00 | 51 | 40 | 95
8:15:00 | 51 | 40 | 95
8:16:00 | 51 | 40 | 95
8:17:00 | 51 | 40 | 95
8:18:00 | 51 | 40 | 95
8:19:00 | 51 | 40 | 95
8:20:00 | 51 | 40 | 95
8:21:00 | 51 | 40 | 95
8:22:00 | 51 | 40 | 95
8:23:00 | 51 | 40 | 95
8:24:00 | 50 | 40 | 95
8:25:00 | 50 | 40 | 95
8:26:00 | 50 | 40 | 93
8:27:00 | 50 | 40 | 93
8:28:00 | 50 | 40 | 93
8:29:00 | 50 | 40 | 93
8:30:00 | 50 | 40 | 94
8:31:00 | 50 | 40 | 94
8:32:00 | 50 | 40 | 89
8:33:00 | 50 | 40 | 69
8:34:00 | 49 | 40 | 85
8:35:00 | 49 | 40 | 92
8:36:00 | 49 | 40 | 92
8:37:00 | 49 | 40 | 84
8:38:00 | 49 | 40 | 64
8:39:00 | 49 | 40 | 79
8:40:00 | 49 | 40 | 85
8:41:00 | 49 | 40 | 53
8:42:00 | 49 | 40 | 24
8:43:00 | 49 | 40 | 53
8:44:00 | 49 | 40 | 0
8:45:00 | 49 | 40 | 7
8:46:00 | 48 | 40 | 0
8:47:00 | 48 | 40 | -0
8:48:00 | 48 | 40 | 0
8:49:00 | 48 | 40 | 0
8:50:00 | 48 | 40 | 0
8:51:00 | 48 | 40 | 0
8:52:00 | 48 | 40 | 0
8:53:00 | 48 | 40 | 0
8:54:00 | 48 | 40 | 0
8:55:00 | 48 | 40 | 0
8:56:00 | 48 | 40 | 0
8:57:00 | 47 | 40 | -0
8:58:00 | 47 | 40 | -0
8:59:00 | 47 | 40 | 0
9:00:00 | 47 | 40 | -0
9:01:00 | 47 | 40 | -1
9:02:00 | 47 | 40 | -0
9:03:00 | 47 | 40 | -0
9:04:00 | 47 | 40 | 0
9:05:00 | 47 | 40 | 0
9:06:00 | 47 | 40 | 11
9:07:00 | 47 | 40 | -0
9:08:00 | 47 | 40 | 0
9:09:00 | 47 | 40 | -0
9:10:00 | 47 | 40 | -1
9:11:00 | 46 | 40 | 1
9:12:00 | 46 | 40 | 0
9:13:00 | 46 | 40 | -0
9:14:00 | 46 | 40 | 0
9:15:00 | 46 | 40 | -1
9:16:00 | 46 | 40 | -1
9:17:00 | 46 | 40 | 0
9:18:00 | 46 | 40 | 0
9:19:00 | 46 | 40 | 0
9:20:00 | 46 | 40 | -1
9:21:00 | 46 | 40 | 0
9:22:00 | 46 | 40 | 0
9:23:00 | 46 | 40 | -0
9:24:00 | 45 | 40 | -1
9:25:00 | 45 | 40 | 0
9:26:00 | 45 | 40 | 0
9:27:00 | 45 | 40 | -0
9:28:00 | 45 | 40 | 0
9:29:00 | 45 | 40 | -1
9:30:00 | 45 | 40 | -0
9:31:00 | 45 | 40 | 0
9:32:00 | 45 | 40 | 0
9:33:00 | 45 | 40 | 0
9:34:00 | 45 | 40 | -0
9:35:00 | 45 | 40 | -0
9:36:00 | 45 | 40 | -0
9:37:00 | 44 | 40 | 0
9:38:00 | 44 | 40 | 0
9:39:00 | 44 | 40 | 0
9:40:00 | 44 | 40 | -0
9:41:00 | 44 | 40 | -0
9:42:00 | 44 | 40 | 0
9:43:00 | 44 | 40 | -0
9:44:00 | 44 | 40 | -1
9:45:00 | 44 | 40 | 0
9:46:00 | 44 | 40 | 0
9:47:00 | 44 | 40 | -0
9:48:00 | 44 | 40 | -0
9:49:00 | 44 | 40 | 0
9:50:00 | 44 | 40 | -0
9:51:00 | 44 | 40 | -0
9:52:00 | 43 | 40 | 0
9:53:00 | 43 | 40 | 0
9:54:00 | 43 | 40 | 0
9:55:00 | 43 | 40 | 0
9:56:00 | 43 | 40 | -0
9:57:00 | 43 | 40 | 0
9:58:00 | 43 | 40 | 0
9:59:00 | 43 | 40 | -0
10:00:00 | 43 | 40 | 0
10:01:00 | 43 | 40 | -0
10:02:00 | 43 | 40 | -1
10:03:00 | 43 | 40 | 0
10:04:00 | 43 | 40 | 0
10:05:00 | 43 | 40 | -0
10:06:00 | 43 | 40 | 0
10:07:00 | 43 | 40 | -0
10:08:00 | 42 | 40 | 75
10:09:00 | 42 | 40 | 80
10:10:00 | 42 | 40 | 80
10:11:00 | 42 | 40 | 69
10:12:00 | 42 | 40 | 46
10:13:00 | 42 | 40 | 25
10:14:00 | 42 | 40 | 19
10:15:00 | 42 | 40 | -0
10:16:00 | 42 | 40 | 88
10:17:00 | 42 | 40 | 87
10:18:00 | 42 | 40 | 87
10:19:00 | 42 | 40 | 87
10:20:00 | 42 | 40 | 88
10:21:00 | 42 | 40 | 0
10:22:00 | 42 | 40 | 80
10:23:00 | 42 | 40 | 80
10:24:00 | 42 | 40 | 80
10:25:00 | 41 | 40 | 72
10:26:00 | 41 | 40 | 0
10:27:00 | 41 | 40 | 70
10:28:00 | 41 | 40 | 69
10:29:00 | 41 | 40 | 40
10:30:00 | 41 | 40 | -0
10:31:00 | 41 | 40 | -0
10:32:00 | 41 | 40 | -1
10:33:00 | 41 | 40 | -0
10:34:00 | 41 | 40 | 0
10:35:00 | 41 | 40 | 0
10:36:00 | 41 | 40 | -1
10:37:00 | 41 | 40 | 0
10:38:00 | 41 | 40 | -0
10:39:00 | 41 | 40 | 0
10:40:00 | 41 | 40 | -0
10:41:00 | 41 | 40 | -0
10:42:00 | 41 | 40 | -1
10:43:00 | 40 | 40 | -0
10:44:00 | 40 | 40 | -0
10:45:00 | 40 | 40 | 0
10:46:00 | 40 | 40 | -0
10:47:00 | 40 | 40 | -0
10:48:00 | 40 | 40 | -0
10:49:00 | 40 | 40 | -0
10:50:00 | 40 | 40 | 0
10:51:00 | 40 | 40 | -0
10:52:00 | 40 | 40 | -0
10:53:00 | 40 | 40 | -0
10:54:00 | 40 | 40 | -0
10:55:00 | 40 | 40 | 0
10:56:00 | 40 | 40 | -0
10:57:00 | 40 | 40 | -0
10:58:00 | 40 | 40 | 79
10:59:00 | 40 | 40 | 0
11:00:00 | 40 | 40 | 0
11:01:00 | 39 | 40 | 0
11:02:00 | 39 | 40 | 0
11:03:00 | 39 | 40 | 0
11:04:00 | 39 | 40 | -0
11:05:00 | 39 | 40 | -0
11:06:00 | 39 | 40 | -0
11:07:00 | 39 | 40 | 0
11:08:00 | 39 | 40 | -0
11:09:00 | 39 | 40 | -1
11:10:00 | 39 | 40 | -1
11:11:00 | 39 | 40 | -1
11:12:00 | 39 | 40 | 0
11:13:00 | 39 | 40 | -0
11:14:00 | 39 | 40 | -1
11:15:00 | 39 | 40 | -0
11:16:00 | 39 | 40 | 0
11:17:00 | 39 | 40 | -0
11:18:00 | 39 | 40 | -0
11:19:00 | 39 | 40 | -0
11:20:00 | 38 | 40 | -1
11:21:00 | 38 | 40 | 0
11:22:00 | 38 | 40 | 0
11:23:00 | 38 | 40 | -0
11:24:00 | 38 | 40 | 0
11:25:00 | 38 | 40 | 0
11:26:00 | 38 | 40 | 0
11:27:00 | 38 | 40 | -1
11:28:00 | 38 | 40 | -1
11:29:00 | 38 | 40 | 0
11:30:00 | 38 | 40 | -1
11:31:00 | 38 | 40 | -1
11:32:00 | 38 | 40 | -0
11:33:00 | 38 | 40 | 0
11:34:00 | 38 | 40 | -1
11:35:00 | 38 | 40 | 0
11:36:00 | 38 | 40 | -0
11:37:00 | 38 | 40 | -0
11:38:00 | 38 | 40 | -1
11:39:00 | 38 | 40 | -1
11:40:00 | 38 | 40 | -1
11:41:00 | 38 | 40 | 0
11:42:00 | 38 | 40 | 0
11:43:00 | 38 | 40 | -1
11:44:00 | 37 | 40 | 0
11:45:00 | 37 | 40 | -0
11:46:00 | 37 | 40 | 0
11:47:00 | 37 | 40 | 0
11:48:00 | 37 | 40 | 78
11:49:00 | 37 | 40 | 76
11:50:00 | 37 | 40 | 65
11:51:00 | 37 | 40 | 43
11:52:00 | 37 | 40 | 24
11:53:00 | 37 | 40 | -0
11:54:00 | 37 | 40 | -1
11:55:00 | 37 | 40 | 0
11:56:00 | 37 | 40 | -0
11:57:00 | 37 | 40 | -1
11:58:00 | 37 | 40 | 0
11:59:00 | 37 | 40 | -1
12:00:00 | 37 | 40 | 43
12:01:00 | 37 | 40 | 37
12:02:00 | 37 | 40 | -0
12:03:00 | 37 | 40 | 37
12:04:00 | 37 | 40 | 37
12:05:00 | 37 | 40 | 83
12:06:00 | 36 | 40 | 56
12:07:00 | 36 | 40 | 51
12:08:00 | 36 | 40 | 54
12:09:00 | 36 | 40 | 54
12:10:00 | 36 | 40 | 53
12:11:00 | 36 | 40 | 51
12:12:00 | 36 | 40 | 48
12:13:00 | 36 | 40 | 50
12:14:00 | 36 | 40 | 53
12:15:00 | 36 | 40 | 37
12:16:00 | 36 | 40 | 45
12:17:00 | 36 | 40 | 86
12:18:00 | 36 | 40 | 89
12:19:00 | 36 | 40 | 89
12:20:00 | 36 | 40 | 84
12:21:00 | 36 | 40 | 75
12:22:00 | 36 | 40 | 82
12:23:00 | 36 | 40 | 77
12:24:00 | 36 | 40 | 82
12:25:00 | 36 | 40 | 89
12:26:00 | 36 | 40 | 86
12:27:00 | 36 | 40 | 88
12:28:00 | 36 | 40 | 90
12:29:00 | 36 | 40 | 90
12:30:00 | 36 | 40 | 90
12:31:00 | 36 | 40 | 90
12:32:00 | 35 | 40 | 90
12:33:00 | 35 | 40 | 74
12:34:00 | 35 | 40 | 78
12:35:00 | 35 | 40 | 66
12:36:00 | 35 | 40 | 78
12:37:00 | 35 | 40 | 63
12:38:00 | 35 | 40 | 75
12:39:00 | 35 | 40 | 76
12:40:00 | 35 | 40 | 76
12:41:00 | 35 | 40 | 75
12:42:00 | 35 | 40 | 87
12:43:00 | 35 | 40 | 88
12:44:00 | 35 | 40 | 81
12:45:00 | 35 | 40 | 79
12:46:00 | 35 | 40 | 61
12:47:00 | 35 | 40 | 58
12:48:00 | 35 | 40 | 68
12:49:00 | 35 | 40 | 63
12:50:00 | 35 | 40 | 57
12:51:00 | 35 | 40 | 86
12:52:00 | 35 | 40 | 75
12:53:00 | 35 | 40 | 70
12:54:00 | 35 | 40 | 84
12:55:00 | 35 | 40 | 87
12:56:00 | 35 | 40 | 88
12:57:00 | 35 | 40 | 89
12:58:00 | 35 | 40 | 89
12:59:00 | 34 | 40 | 89
13:00:00 | 34 | 40 | 90
13:01:00 | 34 | 40 | 90
13:02:00 | 34 | 40 | 91
13:03:00 | 34 | 40 | 91
13:04:00 | 34 | 40 | 85
13:05:00 | 34 | 40 | 86
13:06:00 | 34 | 40 | 87
13:07:00 | 34 | 40 | 88
13:08:00 | 34 | 40 | 88
13:09:00 | 34 | 40 | 88
13:10:00 | 34 | 40 | 89
13:11:00 | 34 | 40 | 89
13:12:00 | 34 | 40 | 90
13:13:00 | 34 | 40 | 89
13:14:00 | 34 | 40 | 90
13:15:00 | 34 | 40 | 91
13:16:00 | 34 | 40 | 90
13:17:00 | 34 | 40 | 90
13:18:00 | 34 | 40 | 90
13:19:00 | 34 | 40 | 90
13:20:00 | 34 | 40 | 90
13:21:00 | 34 | 40 | 90
13:22:00 | 34 | 40 | 90
13:23:00 | 34 | 40 | 90
13:24:00 | 34 | 40 | 92
13:25:00 | 34 | 40 | 94
13:26:00 | 34 | 40 | 90
13:27:00 | 34 | 40 | 91
13:28:00 | 34 | 40 | 91
13:29:00 | 34 | 40 | 90
13:30:00 | 33 | 40 | 91
13:31:00 | 33 | 40 | 91
13:32:00 | 33 | 40 | 91
13:33:00 | 33 | 40 | 90
13:34:00 | 33 | 40 | 91
13:35:00 | 33 | 40 | 91
13:36:00 | 33 | 40 | 91
13:37:00 | 33 | 40 | 91
13:38:00 | 33 | 40 | 92
13:39:00 | 33 | 40 | 92
13:40:00 | 33 | 40 | 93
13:41:00 | 33 | 40 | 93
13:42:00 | 33 | 40 | 91
13:43:00 | 33 | 40 | 90
13:44:00 | 33 | 40 | 91
13:45:00 | 33 | 40 | 92
13:46:00 | 33 | 40 | 90
13:47:00 | 33 | 40 | 93
13:48:00 | 33 | 40 | 90
13:49:00 | 33 | 40 | 90
13:50:00 | 33 | 40 | 90
13:51:00 | 33 | 40 | 90
13:52:00 | 33 | 40 | 92
13:53:00 | 33 | 40 | 92
13:54:00 | 33 | 40 | 93
13:55:00 | 33 | 40 | 92
13:56:00 | 33 | 40 | 93
13:57:00 | 33 | 40 | 94
13:58:00 | 33 | 40 | 93
13:59:00 | 33 | 40 | 93
14:00:00 | 32 | 40 | 94
14:01:00 | 32 | 40 | 93
14:02:00 | 32 | 40 | 94
14:03:00 | 32 | 40 | 90
14:04:00 | 32 | 40 | 92
14:05:00 | 32 | 40 | 86
14:06:00 | 32 | 40 | 87
14:07:00 | 32 | 40 | 84
14:08:00 | 32 | 40 | 87
14:09:00 | 32 | 40 | 89
14:10:00 | 32 | 40 | 88
14:11:00 | 32 | 40 | 88
14:12:00 | 32 | 40 | 86
14:13:00 | 32 | 40 | 85
14:14:00 | 32 | 40 | 89
14:15:00 | 32 | 40 | 88
14:16:00 | 32 | 40 | 88
14:17:00 | 32 | 36 | 96
14:18:00 | 32 | 31 | 97