## Sheet1
Колонка_1 | Колонка_2 | Колонка_3 | Колонка_4
--Test Summary--
Full Path and File Name
Instrument Name | 7222 #2
Instrument Type | Consistometer
Instrument Serial Number | 128
Test Start Date | 15.01.2002
Test Start Time | 4:05:38
Test Stop Date | 15.01.2002
Test Stop Time | 20:16:25
Test Length | 16:10:47
Final Sample Time Offset | 16:10:00
Controller Schedule Name
Sampling Period | 60 seconds
Comments | MPa: 25(30min); T: 60 C(20min), 70C(10min); tap water, dry blending
Information | WellID
Information | Customer | Kogalym
Information | CementClass | G
Information | CementMfr | Dyckerhoff
Information | Additives | 1.2%TDF-1+0.05%TR-1
Information | Density | 1900
Information | BHCT | 70
Information | BHST | 70
Information | FluidLoss
Information | JobType | Squeeze
Calculated Value | Thickening_Time | N/A
Calculated Value | Setting Time | N/A
Initial Temperature (C) | 22 C
Final Temperature (C) | 72 C
Initial Pressure (MPa) | 1 MPa
Final Pressure (MPa) | 25 MPa
Initial Consistency (Bc) | 9 Bc
Final Consistency (Bc) | 9 Bc
--Data--
Time (HH:MM:SS) | Temperature (C) | Pressure (MPa) | Consistency (Bc)
0:00:00 | 22 | 1 | 9
0:01:00 | 22 | 3 | 9
0:02:00 | 22 | 3 | 9
0:03:00 | 22 | 4 | 9
0:04:00 | 23 | 5 | 9
0:05:00 | 24 | 7 | 9
0:06:00 | 25 | 7 | 9
0:07:00 | 26 | 8 | 9
0:08:00 | 27 | 9 | 9
0:09:00 | 29 | 10 | 9
0:10:00 | 31 | 10 | 9
0:11:00 | 33 | 11 | 10
0:12:00 | 35 | 12 | 10
0:13:00 | 38 | 13 | 9
0:14:00 | 40 | 14 | 7
0:15:00 | 43 | 14 | 7
0:16:00 | 46 | 15 | 6
0:17:00 | 48 | 16 | 7
0:18:00 | 51 | 17 | 8
0:19:00 | 54 | 17 | 7
0:20:00 | 56 | 18 | 7
0:21:00 | 58 | 19 | 6
0:22:00 | 60 | 20 | 6
0:23:00 | 62 | 20 | 6
0:24:00 | 64 | 21 | 6
0:25:00 | 66 | 22 | 6
0:26:00 | 68 | 23 | 6
0:27:00 | 69 | 23 | 5
0:28:00 | 70 | 24 | 6
0:29:00 | 71 | 24 | 5
0:30:00 | 72 | 25 | 5
0:31:00 | 72 | 26 | 6
0:32:00 | 73 | 26 | 6
0:33:00 | 73 | 26 | 6
0:34:00 | 73 | 26 | 6
0:35:00 | 73 | 26 | 6
0:36:00 | 73 | 26 | 6
0:37:00 | 73 | 26 | 5
0:38:00 | 73 | 26 | 5
0:39:00 | 73 | 26 | 5
0:40:00 | 74 | 26 | 6
0:41:00 | 74 | 25 | 5
0:42:00 | 75 | 25 | 5
0:43:00 | 75 | 25 | 5
0:44:00 | 75 | 25 | 5
0:45:00 | 75 | 25 | 5
0:46:00 | 74 | 25 | 5
0:47:00 | 74 | 25 | 5
0:48:00 | 74 | 25 | 5
0:49:00 | 74 | 25 | 5
0:50:00 | 74 | 25 | 5
0:51:00 | 74 | 25 | 5
0:52:00 | 74 | 25 | 5
0:53:00 | 74 | 25 | 5
0:54:00 | 74 | 25 | 5
0:55:00 | 74 | 25 | 5
0:56:00 | 73 | 25 | 5
0:57:00 | 72 | 25 | 5
0:58:00 | 71 | 25 | 5
0:59:00 | 70 | 25 | 5
1:00:00 | 69 | 25 | 5
1:01:00 | 68 | 25 | 5
1:02:00 | 68 | 26 | 5
1:03:00 | 68 | 26 | 5
1:04:00 | 68 | 26 | 5
1:05:00 | 68 | 26 | 5
1:06:00 | 67 | 26 | 5
1:07:00 | 67 | 26 | 5
1:08:00 | 67 | 26 | 5
1:09:00 | 67 | 26 | 5
1:10:00 | 67 | 26 | 5
1:11:00 | 67 | 26 | 5
1:12:00 | 67 | 26 | 5
1:13:00 | 67 | 26 | 5
1:14:00 | 67 | 26 | 5
1:15:00 | 68 | 26 | 5
1:16:00 | 68 | 26 | 5
1:17:00 | 68 | 26 | 5
1:18:00 | 68 | 26 | 5
1:19:00 | 68 | 26 | 5
1:20:00 | 68 | 26 | 5
1:21:00 | 69 | 26 | 5
1:22:00 | 69 | 26 | 5
1:23:00 | 69 | 26 | 5
1:24:00 | 69 | 26 | 5
1:25:00 | 69 | 26 | 5
1:26:00 | 69 | 26 | 5
1:27:00 | 70 | 25 | 5
1:28:00 | 70 | 25 | 5
1:29:00 | 71 | 25 | 5
1:30:00 | 71 | 25 | 5
1:31:00 | 71 | 25 | 5
1:32:00 | 71 | 25 | 5
1:33:00 | 72 | 25 | 5
1:34:00 | 72 | 25 | 5
1:35:00 | 72 | 25 | 5
1:36:00 | 72 | 25 | 5
1:37:00 | 72 | 25 | 5
1:38:00 | 72 | 25 | 5
1:39:00 | 72 | 25 | 5
1:40:00 | 72 | 25 | 5
1:41:00 | 72 | 25 | 5
1:42:00 | 72 | 25 | 5
1:43:00 | 72 | 25 | 5
1:44:00 | 71 | 25 | 5
1:45:00 | 71 | 25 | 5
1:46:00 | 70 | 25 | 5
1:47:00 | 70 | 25 | 5
1:48:00 | 69 | 25 | 5
1:49:00 | 69 | 25 | 5
1:50:00 | 69 | 25 | 5
1:51:00 | 69 | 25 | 5
1:52:00 | 69 | 25 | 5
1:53:00 | 69 | 25 | 5
1:54:00 | 69 | 25 | 5
1:55:00 | 68 | 25 | 5
1:56:00 | 68 | 26 | 5
1:57:00 | 68 | 26 | 5
1:58:00 | 68 | 26 | 5
1:59:00 | 68 | 26 | 5
2:00:00 | 68 | 26 | 5
2:01:00 | 68 | 26 | 5
2:02:00 | 68 | 26 | 5
2:03:00 | 67 | 26 | 5
2:04:00 | 67 | 26 | 5
2:05:00 | 67 | 26 | 5
2:06:00 | 67 | 26 | 5
2:07:00 | 67 | 26 | 5
2:08:00 | 67 | 26 | 5
2:09:00 | 67 | 26 | 5
2:10:00 | 67 | 26 | 5
2:11:00 | 68 | 26 | 5
2:12:00 | 68 | 26 | 5
2:13:00 | 68 | 26 | 5
2:14:00 | 68 | 26 | 5
2:15:00 | 69 | 26 | 5
2:16:00 | 69 | 26 | 5
2:17:00 | 70 | 26 | 5
2:18:00 | 70 | 26 | 5
2:19:00 | 70 | 26 | 5
2:20:00 | 70 | 26 | 5
2:21:00 | 71 | 26 | 5
2:22:00 | 71 | 25 | 5
2:23:00 | 71 | 25 | 5
2:24:00 | 71 | 25 | 5
2:25:00 | 71 | 25 | 5
2:26:00 | 71 | 25 | 5
2:27:00 | 71 | 25 | 5
2:28:00 | 72 | 25 | 5
2:29:00 | 71 | 25 | 5
2:30:00 | 71 | 25 | 5
2:31:00 | 71 | 25 | 5
2:32:00 | 71 | 25 | 5
2:33:00 | 71 | 25 | 5
2:34:00 | 70 | 25 | 5
2:35:00 | 70 | 25 | 5
2:36:00 | 70 | 25 | 5
2:37:00 | 70 | 25 | 5
2:38:00 | 70 | 25 | 5
2:39:00 | 70 | 25 | 5
2:40:00 | 70 | 25 | 5
2:41:00 | 70 | 25 | 5
2:42:00 | 69 | 25 | 5
2:43:00 | 69 | 25 | 5
2:44:00 | 69 | 25 | 5
2:45:00 | 69 | 25 | 5
2:46:00 | 68 | 25 | 5
2:47:00 | 68 | 25 | 5
2:48:00 | 68 | 25 | 5
2:49:00 | 67 | 26 | 5
2:50:00 | 67 | 26 | 5
2:51:00 | 67 | 26 | 5
2:52:00 | 67 | 26 | 5
2:53:00 | 67 | 26 | 5
2:54:00 | 67 | 26 | 5
2:55:00 | 67 | 26 | 5
2:56:00 | 67 | 26 | 5
2:57:00 | 67 | 26 | 5
2:58:00 | 67 | 26 | 5
2:59:00 | 67 | 26 | 5
3:00:00 | 67 | 26 | 5
3:01:00 | 68 | 26 | 5
3:02:00 | 68 | 26 | 5
3:03:00 | 68 | 26 | 5
3:04:00 | 68 | 26 | 5
3:05:00 | 69 | 26 | 5
3:06:00 | 69 | 26 | 5
3:07:00 | 69 | 26 | 5
3:08:00 | 69 | 26 | 5
3:09:00 | 69 | 26 | 5
3:10:00 | 69 | 26 | 5
3:11:00 | 70 | 26 | 5
3:12:00 | 70 | 25 | 5
3:13:00 | 70 | 25 | 5
3:14:00 | 71 | 25 | 5
3:15:00 | 71 | 25 | 5
3:16:00 | 71 | 25 | 5
3:17:00 | 71 | 25 | 5
3:18:00 | 71 | 25 | 5
3:19:00 | 72 | 25 | 5
3:20:00 | 72 | 25 | 5
3:21:00 | 72 | 25 | 5
3:22:00 | 72 | 25 | 5
3:23:00 | 72 | 25 | 5
3:24:00 | 72 | 25 | 5
3:25:00 | 72 | 25 | 5
3:26:00 | 72 | 25 | 5
3:27:00 | 72 | 25 | 5
3:28:00 | 72 | 25 | 5
3:29:00 | 71 | 25 | 5
3:30:00 | 71 | 25 | 5
3:31:00 | 71 | 25 | 5
3:32:00 | 70 | 25 | 5
3:33:00 | 70 | 25 | 5
3:34:00 | 70 | 25 | 5
3:35:00 | 70 | 25 | 5
3:36:00 | 70 | 25 | 5
3:37:00 | 69 | 25 | 5
3:38:00 | 69 | 25 | 5
3:39:00 | 69 | 25 | 5
3:40:00 | 69 | 25 | 5
3:41:00 | 69 | 25 | 5
3:42:00 | 69 | 25 | 5
3:43:00 | 69 | 25 | 5
3:44:00 | 68 | 25 | 5
3:45:00 | 68 | 25 | 5
3:46:00 | 68 | 25 | 5
3:47:00 | 68 | 26 | 5
3:48:00 | 68 | 26 | 5
3:49:00 | 67 | 26 | 5
3:50:00 | 67 | 26 | 5
3:51:00 | 67 | 26 | 5
3:52:00 | 67 | 26 | 5
3:53:00 | 67 | 26 | 5
3:54:00 | 67 | 26 | 5
3:55:00 | 67 | 26 | 5
3:56:00 | 67 | 26 | 5
3:57:00 | 67 | 26 | 5
3:58:00 | 68 | 26 | 5
3:59:00 | 68 | 26 | 5
4:00:00 | 68 | 26 | 5
4:01:00 | 68 | 26 | 5
4:02:00 | 69 | 26 | 5
4:03:00 | 69 | 26 | 5
4:04:00 | 69 | 26 | 5
4:05:00 | 70 | 26 | 5
4:06:00 | 70 | 26 | 5
4:07:00 | 70 | 26 | 5
4:08:00 | 70 | 26 | 5
4:09:00 | 70 | 26 | 5
4:10:00 | 70 | 26 | 5
4:11:00 | 71 | 26 | 6
4:12:00 | 71 | 25 | 5
4:13:00 | 71 | 25 | 5
4:14:00 | 71 | 25 | 5
4:15:00 | 71 | 25 | 5
4:16:00 | 71 | 25 | 5
4:17:00 | 71 | 25 | 5
4:18:00 | 71 | 25 | 5
4:19:00 | 71 | 25 | 5
4:20:00 | 71 | 25 | 5
4:21:00 | 71 | 25 | 5
4:22:00 | 71 | 25 | 5
4:23:00 | 71 | 25 | 5
4:24:00 | 71 | 25 | 5
4:25:00 | 71 | 25 | 6
4:26:00 | 71 | 25 | 6
4:27:00 | 71 | 25 | 6
4:28:00 | 70 | 25 | 6
4:29:00 | 70 | 25 | 6
4:30:00 | 70 | 25 | 6
4:31:00 | 70 | 25 | 6
4:32:00 | 69 | 25 | 6
4:33:00 | 69 | 25 | 6
4:34:00 | 69 | 25 | 6
4:35:00 | 69 | 25 | 6
4:36:00 | 68 | 25 | 6
4:37:00 | 68 | 25 | 6
4:38:00 | 68 | 26 | 6
4:39:00 | 68 | 26 | 6
4:40:00 | 68 | 26 | 6
4:41:00 | 68 | 26 | 6
4:42:00 | 68 | 26 | 6
4:43:00 | 68 | 26 | 6
4:44:00 | 68 | 26 | 6
4:45:00 | 68 | 26 | 6
4:46:00 | 67 | 26 | 6
4:47:00 | 67 | 26 | 6
4:48:00 | 67 | 26 | 6
4:49:00 | 67 | 26 | 6
4:50:00 | 67 | 26 | 6
4:51:00 | 67 | 26 | 6
4:52:00 | 67 | 26 | 6
4:53:00 | 68 | 26 | 6
4:54:00 | 68 | 26 | 6
4:55:00 | 68 | 26 | 8
4:56:00 | 68 | 26 | 8
4:57:00 | 68 | 26 | 8
4:58:00 | 69 | 26 | 8
4:59:00 | 69 | 26 | 8
5:00:00 | 69 | 26 | 8
5:01:00 | 70 | 26 | 8
5:02:00 | 70 | 26 | 8
5:03:00 | 70 | 26 | 8
5:04:00 | 71 | 26 | 8
5:05:00 | 71 | 26 | 8
5:06:00 | 71 | 25 | 8
5:07:00 | 71 | 25 | 8
5:08:00 | 71 | 25 | 8
5:09:00 | 71 | 25 | 8
5:10:00 | 72 | 25 | 12
5:11:00 | 72 | 25 | 10
5:12:00 | 72 | 25 | 9
5:13:00 | 72 | 25 | 9
5:14:00 | 72 | 25 | 9
5:15:00 | 72 | 25 | 9
5:16:00 | 72 | 25 | 9
5:17:00 | 71 | 25 | 9
5:18:00 | 71 | 25 | 9
5:19:00 | 71 | 25 | 9
5:20:00 | 71 | 25 | 9
5:21:00 | 71 | 25 | 9
5:22:00 | 70 | 25 | 9
5:23:00 | 70 | 25 | 9
5:24:00 | 70 | 25 | 9
5:25:00 | 70 | 25 | 14
5:26:00 | 70 | 25 | 12
5:27:00 | 70 | 25 | 11
5:28:00 | 69 | 25 | 11
5:29:00 | 69 | 25 | 11
5:30:00 | 69 | 25 | 10
5:31:00 | 69 | 25 | 10
5:32:00 | 68 | 25 | 10
5:33:00 | 68 | 25 | 10
5:34:00 | 68 | 25 | 10
5:35:00 | 68 | 25 | 10
5:36:00 | 68 | 26 | 10
5:37:00 | 67 | 26 | 10
5:38:00 | 67 | 26 | 10
5:39:00 | 67 | 26 | 10
5:40:00 | 67 | 26 | 18
5:41:00 | 67 | 26 | 16
5:42:00 | 67 | 26 | 14
5:43:00 | 67 | 26 | 13
5:44:00 | 67 | 26 | 13
5:45:00 | 67 | 26 | 13
5:46:00 | 67 | 26 | 13
5:47:00 | 67 | 26 | 13
5:48:00 | 67 | 26 | 13
5:49:00 | 68 | 26 | 13
5:50:00 | 68 | 26 | 13
5:51:00 | 68 | 26 | 13
5:52:00 | 68 | 26 | 13
5:53:00 | 68 | 26 | 13
5:54:00 | 68 | 26 | 13
5:55:00 | 68 | 26 | 21
5:56:00 | 69 | 26 | 19
5:57:00 | 69 | 26 | 18
5:58:00 | 69 | 26 | 17
5:59:00 | 69 | 26 | 17
6:00:00 | 70 | 26 | 17
6:01:00 | 70 | 26 | 17
6:02:00 | 70 | 26 | 17
6:03:00 | 71 | 25 | 17
6:04:00 | 71 | 25 | 17
6:05:00 | 71 | 25 | 17
6:06:00 | 71 | 25 | 17
6:07:00 | 72 | 25 | 17
6:08:00 | 72 | 25 | 17
6:09:00 | 72 | 25 | 17
6:10:00 | 72 | 25 | 30
6:11:00 | 72 | 25 | 25
6:12:00 | 72 | 25 | 25
6:13:00 | 72 | 25 | 25
6:14:00 | 72 | 25 | 25
6:15:00 | 72 | 25 | 25
6:16:00 | 72 | 25 | 25
6:17:00 | 72 | 25 | 25
6:18:00 | 72 | 25 | 25
6:19:00 | 72 | 25 | 25
6:20:00 | 71 | 25 | 25
6:21:00 | 71 | 25 | 25
6:22:00 | 71 | 25 | 25
6:23:00 | 71 | 25 | 25
6:24:00 | 71 | 25 | 25
6:25:00 | 71 | 25 | 30
6:26:00 | 70 | 25 | 27
6:27:00 | 70 | 25 | 27
6:28:00 | 70 | 25 | 27
6:29:00 | 70 | 25 | 28
6:30:00 | 70 | 25 | 28
6:31:00 | 70 | 25 | 28
6:32:00 | 69 | 25 | 28
6:33:00 | 69 | 25 | 28
6:34:00 | 69 | 25 | 28
6:35:00 | 69 | 25 | 28
6:36:00 | 68 | 25 | 28
6:37:00 | 68 | 25 | 28
6:38:00 | 68 | 25 | 28
6:39:00 | 68 | 25 | 28
6:40:00 | 68 | 26 | 52
6:41:00 | 68 | 26 | 41
6:42:00 | 68 | 26 | 41
6:43:00 | 67 | 26 | 41
6:44:00 | 67 | 26 | 41
6:45:00 | 67 | 26 | 40
6:46:00 | 67 | 26 | 40
6:47:00 | 67 | 26 | 40
6:48:00 | 67 | 26 | 40
6:49:00 | 67 | 26 | 40
6:50:00 | 67 | 26 | 40
6:51:00 | 67 | 26 | 40
6:52:00 | 67 | 26 | 40
6:53:00 | 67 | 26 | 40
6:54:00 | 67 | 26 | 40
6:55:00 | 67 | 26 | 0
6:56:00 | 67 | 26 | 8
6:57:00 | 68 | 26 | 7
6:58:00 | 68 | 26 | 6
6:59:00 | 68 | 26 | 6
7:00:00 | 68 | 26 | 6
7:01:00 | 69 | 26 | 6
7:02:00 | 69 | 26 | 6
7:03:00 | 69 | 26 | 5
7:04:00 | 69 | 26 | 5
7:05:00 | 70 | 26 | 5
7:06:00 | 70 | 26 | 4
7:07:00 | 70 | 26 | 4
7:08:00 | 71 | 25 | 3
7:09:00 | 71 | 25 | 3
7:10:00 | 71 | 25 | 3
7:11:00 | 72 | 25 | 3
7:12:00 | 72 | 25 | 3
7:13:00 | 72 | 25 | 3
7:14:00 | 73 | 25 | 3
7:15:00 | 73 | 25 | 3
7:16:00 | 73 | 25 | 3
7:17:00 | 73 | 25 | 3
7:18:00 | 73 | 25 | 3
7:19:00 | 73 | 25 | 3
7:20:00 | 73 | 25 | 3
7:21:00 | 73 | 25 | 3
7:22:00 | 73 | 25 | 3
7:23:00 | 73 | 25 | 4
7:24:00 | 73 | 25 | 4
7:25:00 | 73 | 25 | 4
7:26:00 | 73 | 25 | 4
7:27:00 | 73 | 25 | 4
7:28:00 | 73 | 25 | 4
7:29:00 | 73 | 25 | 4
7:30:00 | 73 | 25 | 4
7:31:00 | 73 | 25 | 4
7:32:00 | 72 | 25 | 4
7:33:00 | 72 | 25 | 4
7:34:00 | 72 | 25 | 4
7:35:00 | 72 | 25 | 4
7:36:00 | 72 | 25 | 4
7:37:00 | 72 | 25 | 4
7:38:00 | 72 | 25 | 4
7:39:00 | 72 | 25 | 4
7:40:00 | 72 | 25 | 4
7:41:00 | 72 | 25 | 4
7:42:00 | 72 | 25 | 4
7:43:00 | 71 | 25 | 4
7:44:00 | 71 | 25 | 4
7:45:00 | 71 | 25 | 4
7:46:00 | 71 | 25 | 4
7:47:00 | 71 | 25 | 4
7:48:00 | 71 | 25 | 5
7:49:00 | 71 | 25 | 5
7:50:00 | 71 | 25 | 5
7:51:00 | 71 | 25 | 5
7:52:00 | 70 | 25 | 5
7:53:00 | 70 | 25 | 5
7:54:00 | 70 | 25 | 5
7:55:00 | 70 | 25 | 4
7:56:00 | 70 | 25 | 4
7:57:00 | 70 | 25 | 4
7:58:00 | 70 | 25 | 4
7:59:00 | 70 | 25 | 4
8:00:00 | 70 | 25 | 4
8:01:00 | 70 | 25 | 4
8:02:00 | 70 | 25 | 4
8:03:00 | 70 | 25 | 4
8:04:00 | 69 | 25 | 4
8:05:00 | 69 | 25 | 4
8:06:00 | 69 | 25 | 4
8:07:00 | 69 | 25 | 4
8:08:00 | 69 | 25 | 4
8:09:00 | 69 | 25 | 4
8:10:00 | 69 | 25 | 4
8:11:00 | 69 | 25 | 4
8:12:00 | 69 | 25 | 4
8:13:00 | 68 | 25 | 4
8:14:00 | 68 | 25 | 4
8:15:00 | 68 | 25 | 4
8:16:00 | 68 | 25 | 4
8:17:00 | 68 | 25 | 4
8:18:00 | 68 | 25 | 4
8:19:00 | 68 | 26 | 4
8:20:00 | 68 | 26 | 4
8:21:00 | 67 | 26 | 4
8:22:00 | 67 | 26 | 4
8:23:00 | 67 | 26 | 4
8:24:00 | 67 | 26 | 4
8:25:00 | 67 | 26 | 4
8:26:00 | 67 | 26 | 4
8:27:00 | 67 | 26 | 4
8:28:00 | 67 | 26 | 4
8:29:00 | 67 | 26 | 4
8:30:00 | 67 | 26 | 4
8:31:00 | 68 | 26 | 4
8:32:00 | 68 | 26 | 4
8:33:00 | 68 | 26 | 4
8:34:00 | 68 | 26 | 4
8:35:00 | 68 | 26 | 4
8:36:00 | 68 | 26 | 4
8:37:00 | 68 | 26 | 4
8:38:00 | 69 | 26 | 4
8:39:00 | 69 | 26 | 4
8:40:00 | 69 | 26 | 7
8:41:00 | 69 | 26 | 10
8:42:00 | 70 | 25 | 8
8:43:00 | 70 | 25 | 8
8:44:00 | 70 | 25 | 7
8:45:00 | 70 | 25 | 4
8:46:00 | 71 | 25 | 4
8:47:00 | 71 | 25 | 4
8:48:00 | 71 | 25 | 4
8:49:00 | 71 | 25 | 4
8:50:00 | 72 | 25 | 4
8:51:00 | 72 | 25 | 4
8:52:00 | 72 | 25 | 4
8:53:00 | 72 | 25 | 4
8:54:00 | 72 | 25 | 4
8:55:00 | 72 | 25 | 4
8:56:00 | 72 | 25 | 4
8:57:00 | 72 | 25 | 4
8:58:00 | 73 | 25 | 4
8:59:00 | 73 | 25 | 3
9:00:00 | 73 | 25 | 3
9:01:00 | 73 | 25 | 3
9:02:00 | 72 | 25 | 3
9:03:00 | 72 | 25 | 3
9:04:00 | 72 | 25 | 3
9:05:00 | 72 | 25 | 3
9:06:00 | 72 | 25 | 3
9:07:00 | 72 | 25 | 3
9:08:00 | 72 | 25 | 3
9:09:00 | 72 | 25 | 3
9:10:00 | 72 | 25 | 7
9:11:00 | 72 | 25 | 7
9:12:00 | 72 | 25 | 6
9:13:00 | 71 | 25 | 6
9:14:00 | 71 | 25 | 6
9:15:00 | 71 | 25 | 6
9:16:00 | 71 | 25 | 6
9:17:00 | 71 | 25 | 6
9:18:00 | 71 | 25 | 7
9:19:00 | 71 | 25 | 7
9:20:00 | 71 | 25 | 7
9:21:00 | 71 | 25 | 7
9:22:00 | 71 | 25 | 7
9:23:00 | 70 | 25 | 7
9:24:00 | 70 | 25 | 7
9:25:00 | 70 | 25 | 6
9:26:00 | 70 | 25 | 6
9:27:00 | 70 | 25 | 6
9:28:00 | 70 | 25 | 6
9:29:00 | 70 | 25 | 6
9:30:00 | 70 | 25 | 6
9:31:00 | 70 | 25 | 6
9:32:00 | 70 | 25 | 6
9:33:00 | 70 | 25 | 6
9:34:00 | 70 | 25 | 6
9:35:00 | 69 | 25 | 6
9:36:00 | 69 | 25 | 6
9:37:00 | 69 | 25 | 6
9:38:00 | 69 | 25 | 6
9:39:00 | 69 | 25 | 6
9:40:00 | 69 | 25 | 4
9:41:00 | 69 | 25 | 4
9:42:00 | 69 | 25 | 4
9:43:00 | 69 | 25 | 3
9:44:00 | 69 | 25 | 3
9:45:00 | 69 | 25 | 3
9:46:00 | 69 | 25 | 3
9:47:00 | 68 | 25 | 3
9:48:00 | 68 | 25 | 3
9:49:00 | 68 | 25 | 3
9:50:00 | 68 | 25 | 3
9:51:00 | 68 | 26 | 3
9:52:00 | 68 | 26 | 3
9:53:00 | 68 | 26 | 3
9:54:00 | 68 | 26 | 3
9:55:00 | 68 | 26 | 4
9:56:00 | 67 | 26 | 5
9:57:00 | 67 | 26 | 5
9:58:00 | 67 | 26 | 5
9:59:00 | 67 | 26 | 4
10:00:00 | 68 | 26 | 4
10:01:00 | 67 | 26 | 4
10:02:00 | 68 | 26 | 4
10:03:00 | 67 | 26 | 4
10:04:00 | 67 | 26 | 5
10:05:00 | 68 | 26 | 5
10:06:00 | 68 | 26 | 4
10:07:00 | 68 | 26 | 4
10:08:00 | 68 | 26 | 4
10:09:00 | 68 | 26 | 4
10:10:00 | 68 | 26 | 10
10:11:00 | 68 | 26 | 9
10:12:00 | 68 | 26 | 8
10:13:00 | 69 | 26 | 10
10:14:00 | 69 | 26 | 9
10:15:00 | 69 | 26 | 5
10:16:00 | 69 | 26 | 5
10:17:00 | 70 | 26 | 5
10:18:00 | 70 | 26 | 5
10:19:00 | 70 | 26 | 5
10:20:00 | 70 | 26 | 5
10:21:00 | 70 | 25 | 5
10:22:00 | 71 | 25 | 5
10:23:00 | 71 | 25 | 5
10:24:00 | 71 | 25 | 5
10:25:00 | 71 | 25 | 4
10:26:00 | 71 | 25 | 4
10:27:00 | 72 | 25 | 4
10:28:00 | 72 | 25 | 3
10:29:00 | 72 | 25 | 3
10:30:00 | 72 | 25 | 3
10:31:00 | 72 | 25 | 3
10:32:00 | 72 | 25 | 3
10:33:00 | 71 | 25 | 3
10:34:00 | 71 | 25 | 3
10:35:00 | 71 | 25 | 3
10:36:00 | 71 | 25 | 3
10:37:00 | 71 | 25 | 3
10:38:00 | 70 | 25 | 3
10:39:00 | 70 | 25 | 3
10:40:00 | 70 | 25 | 3
10:41:00 | 70 | 25 | 3
10:42:00 | 70 | 25 | 3
10:43:00 | 70 | 25 | 3
10:44:00 | 70 | 25 | 3
10:45:00 | 69 | 25 | 3
10:46:00 | 69 | 25 | 3
10:47:00 | 69 | 25 | 3
10:48:00 | 69 | 25 | 3
10:49:00 | 68 | 25 | 3
10:50:00 | 68 | 26 | 3
10:51:00 | 68 | 26 | 3
10:52:00 | 68 | 26 | 3
10:53:00 | 67 | 26 | 3
10:54:00 | 67 | 26 | 3
10:55:00 | 67 | 26 | 3
10:56:00 | 67 | 26 | 3
10:57:00 | 67 | 26 | 3
10:58:00 | 67 | 26 | 3
10:59:00 | 67 | 26 | 3
11:00:00 | 67 | 26 | 3
11:01:00 | 67 | 26 | 3
11:02:00 | 67 | 26 | 3
11:03:00 | 67 | 26 | 3
11:04:00 | 67 | 26 | 3
11:05:00 | 67 | 26 | 3
11:06:00 | 67 | 26 | 3
11:07:00 | 67 | 26 | 3
11:08:00 | 67 | 26 | 3
11:09:00 | 67 | 26 | 3
11:10:00 | 67 | 26 | 7
11:11:00 | 68 | 26 | 5
11:12:00 | 68 | 26 | 4
11:13:00 | 68 | 26 | 4
11:14:00 | 69 | 26 | 3
11:15:00 | 69 | 26 | 3
11:16:00 | 69 | 26 | 3
11:17:00 | 70 | 26 | 3
11:18:00 | 70 | 26 | 3
11:19:00 | 71 | 26 | 3
11:20:00 | 71 | 26 | 3
11:21:00 | 71 | 25 | 4
11:22:00 | 72 | 25 | 3
11:23:00 | 72 | 25 | 3
11:24:00 | 72 | 25 | 3
11:25:00 | 73 | 25 | 3
11:26:00 | 73 | 25 | 3
11:27:00 | 73 | 25 | 3
11:28:00 | 74 | 25 | 3
11:29:00 | 74 | 25 | 3
11:30:00 | 74 | 25 | 3
11:31:00 | 74 | 25 | 3
11:32:00 | 74 | 25 | 3
11:33:00 | 74 | 25 | 3
11:34:00 | 73 | 25 | 3
11:35:00 | 73 | 25 | 3
11:36:00 | 73 | 25 | 4
11:37:00 | 73 | 25 | 4
11:38:00 | 73 | 25 | 4
11:39:00 | 73 | 25 | 7
11:40:00 | 73 | 25 | 6
11:41:00 | 72 | 25 | 5
11:42:00 | 72 | 25 | 5
11:43:00 | 72 | 25 | 5
11:44:00 | 72 | 25 | 5
11:45:00 | 72 | 25 | 5
11:46:00 | 72 | 25 | 5
11:47:00 | 71 | 25 | 5
11:48:00 | 71 | 25 | 5
11:49:00 | 71 | 25 | 5
11:50:00 | 71 | 25 | 5
11:51:00 | 70 | 25 | 5
11:52:00 | 70 | 25 | 5
11:53:00 | 70 | 25 | 5
11:54:00 | 70 | 25 | 5
11:55:00 | 70 | 25 | 5
11:56:00 | 69 | 25 | 5
11:57:00 | 69 | 25 | 6
11:58:00 | 69 | 25 | 6
11:59:00 | 69 | 25 | 5
12:00:00 | 69 | 25 | 5
12:01:00 | 69 | 25 | 5
12:02:00 | 68 | 25 | 5
12:03:00 | 68 | 25 | 5
12:04:00 | 68 | 25 | 5
12:05:00 | 68 | 25 | 6
12:06:00 | 68 | 26 | 6
12:07:00 | 67 | 26 | 6
12:08:00 | 67 | 26 | 6
12:09:00 | 67 | 26 | 5
12:10:00 | 67 | 26 | 6
12:11:00 | 67 | 26 | 5
12:12:00 | 67 | 26 | 5
12:13:00 | 67 | 26 | 5
12:14:00 | 67 | 26 | 5
12:15:00 | 67 | 26 | 5
12:16:00 | 67 | 26 | 5
12:17:00 | 67 | 26 | 5
12:18:00 | 67 | 26 | 5
12:19:00 | 67 | 26 | 6
12:20:00 | 68 | 26 | 6
12:21:00 | 68 | 26 | 6
12:22:00 | 68 | 26 | 6
12:23:00 | 68 | 26 | 6
12:24:00 | 68 | 26 | 6
12:25:00 | 69 | 26 | 8
12:26:00 | 69 | 25 | 9
12:27:00 | 69 | 26 | 8
12:28:00 | 69 | 25 | 9
12:29:00 | 70 | 25 | 6
12:30:00 | 70 | 25 | 3
12:31:00 | 70 | 25 | 3
12:32:00 | 71 | 25 | 3
12:33:00 | 71 | 25 | 3
12:34:00 | 71 | 25 | 3
12:35:00 | 71 | 25 | 3
12:36:00 | 72 | 25 | 3
12:37:00 | 72 | 25 | 3
12:38:00 | 72 | 25 | 3
12:39:00 | 72 | 25 | 3
12:40:00 | 72 | 25 | 11
12:41:00 | 73 | 25 | 8
12:42:00 | 73 | 25 | 5
12:43:00 | 73 | 25 | 4
12:44:00 | 73 | 25 | 3
12:45:00 | 73 | 25 | 5
12:46:00 | 73 | 25 | 5
12:47:00 | 72 | 25 | 5
12:48:00 | 72 | 25 | 5
12:49:00 | 72 | 25 | 5
12:50:00 | 72 | 25 | 5
12:51:00 | 72 | 25 | 5
12:52:00 | 71 | 25 | 5
12:53:00 | 71 | 25 | 5
12:54:00 | 71 | 25 | 11
12:55:00 | 71 | 25 | 7
12:56:00 | 71 | 25 | 6
12:57:00 | 71 | 25 | 6
12:58:00 | 71 | 25 | 6
12:59:00 | 70 | 25 | 6
13:00:00 | 70 | 25 | 6
13:01:00 | 70 | 25 | 6
13:02:00 | 70 | 25 | 6
13:03:00 | 70 | 25 | 6
13:04:00 | 69 | 25 | 6
13:05:00 | 69 | 25 | 6
13:06:00 | 69 | 25 | 6
13:07:00 | 69 | 25 | 6
13:08:00 | 69 | 25 | 6
13:09:00 | 68 | 25 | 6
13:10:00 | 68 | 25 | 5
13:11:00 | 68 | 25 | 8
13:12:00 | 68 | 25 | 9
13:13:00 | 68 | 25 | 6
13:14:00 | 68 | 26 | 13
13:15:00 | 68 | 26 | 7
13:16:00 | 67 | 26 | 7
13:17:00 | 67 | 26 | 7
13:18:00 | 67 | 26 | 7
13:19:00 | 67 | 26 | 8
13:20:00 | 67 | 26 | 8
13:21:00 | 67 | 26 | 8
13:22:00 | 67 | 26 | 8
13:23:00 | 67 | 26 | 8
13:24:00 | 67 | 26 | 13
13:25:00 | 67 | 26 | 6
13:26:00 | 67 | 26 | 4
13:27:00 | 67 | 26 | 4
13:28:00 | 67 | 26 | 4
13:29:00 | 68 | 26 | 6
13:30:00 | 68 | 26 | 5
13:31:00 | 68 | 26 | 5
13:32:00 | 68 | 26 | 5
13:33:00 | 69 | 26 | 5
13:34:00 | 69 | 26 | 5
13:35:00 | 69 | 26 | 5
13:36:00 | 70 | 26 | 5
13:37:00 | 70 | 26 | 5
13:38:00 | 70 | 26 | 6
13:39:00 | 70 | 26 | 10
13:40:00 | 71 | 26 | 7
13:41:00 | 71 | 25 | 7
13:42:00 | 71 | 25 | 7
13:43:00 | 71 | 25 | 4
13:44:00 | 72 | 25 | 4
13:45:00 | 72 | 25 | 4
13:46:00 | 72 | 25 | 4
13:47:00 | 72 | 25 | 4
13:48:00 | 72 | 25 | 4
13:49:00 | 72 | 25 | 4
13:50:00 | 72 | 25 | 4
13:51:00 | 72 | 25 | 4
13:52:00 | 72 | 25 | 4
13:53:00 | 72 | 25 | 4
13:54:00 | 72 | 25 | 5
13:55:00 | 72 | 25 | 6
13:56:00 | 72 | 25 | 6
13:57:00 | 72 | 25 | 3
13:58:00 | 72 | 25 | 3
13:59:00 | 72 | 25 | 3
14:00:00 | 71 | 25 | 3
14:01:00 | 71 | 25 | 3
14:02:00 | 71 | 25 | 3
14:03:00 | 71 | 25 | 3
14:04:00 | 71 | 25 | 3
14:05:00 | 70 | 25 | 3
14:06:00 | 70 | 25 | 3
14:07:00 | 70 | 25 | 3
14:08:00 | 70 | 25 | 3
14:09:00 | 70 | 25 | 3
14:10:00 | 69 | 25 | 13
14:11:00 | 69 | 25 | 8
14:12:00 | 69 | 25 | 8
14:13:00 | 69 | 25 | 7
14:14:00 | 69 | 25 | 7
14:15:00 | 69 | 26 | 7
14:16:00 | 69 | 25 | 7
14:17:00 | 68 | 26 | 7
14:18:00 | 68 | 26 | 7
14:19:00 | 68 | 26 | 7
14:20:00 | 68 | 26 | 8
14:21:00 | 67 | 26 | 8
14:22:00 | 67 | 26 | 12
14:23:00 | 67 | 26 | 10
14:24:00 | 67 | 26 | 10
14:25:00 | 67 | 26 | 7
14:26:00 | 67 | 26 | 8
14:27:00 | 67 | 26 | 7
14:28:00 | 67 | 26 | 7
14:29:00 | 67 | 26 | 7
14:30:00 | 67 | 26 | 7
14:31:00 | 67 | 26 | 7
14:32:00 | 67 | 26 | 7
14:33:00 | 67 | 26 | 7
14:34:00 | 68 | 26 | 7
14:35:00 | 68 | 26 | 7
14:36:00 | 68 | 26 | 7
14:37:00 | 68 | 26 | 7
14:38:00 | 68 | 26 | 7
14:39:00 | 68 | 26 | 7
14:40:00 | 69 | 26 | 8
14:41:00 | 69 | 25 | 7
14:42:00 | 69 | 25 | 6
14:43:00 | 70 | 25 | 7
14:44:00 | 70 | 25 | 6
14:45:00 | 70 | 25 | 12
14:46:00 | 70 | 25 | 12
14:47:00 | 71 | 25 | 12
14:48:00 | 71 | 25 | 12
14:49:00 | 71 | 25 | 12
14:50:00 | 71 | 25 | 12
14:51:00 | 72 | 25 | 12
14:52:00 | 72 | 25 | 12
14:53:00 | 72 | 25 | 11
14:54:00 | 72 | 25 | 11
14:55:00 | 72 | 25 | 8
14:56:00 | 72 | 25 | 5
14:57:00 | 73 | 25 | 11
14:58:00 | 73 | 25 | 8
14:59:00 | 73 | 25 | 8
15:00:00 | 73 | 25 | 8
15:01:00 | 72 | 25 | 8
15:02:00 | 72 | 25 | 8
15:03:00 | 72 | 25 | 8
15:04:00 | 72 | 25 | 8
15:05:00 | 72 | 25 | 9
15:06:00 | 72 | 25 | 9
15:07:00 | 71 | 25 | 11
15:08:00 | 71 | 25 | 11
15:09:00 | 71 | 25 | 10
15:10:00 | 71 | 25 | 7
15:11:00 | 71 | 25 | 6
15:12:00 | 71 | 25 | 6
15:13:00 | 71 | 25 | 6
15:14:00 | 70 | 25 | 7
15:15:00 | 70 | 25 | 6
15:16:00 | 70 | 25 | 6
15:17:00 | 70 | 25 | 6
15:18:00 | 69 | 25 | 6
15:19:00 | 69 | 25 | 6
15:20:00 | 69 | 25 | 6
15:21:00 | 69 | 25 | 6
15:22:00 | 69 | 25 | 6
15:23:00 | 68 | 25 | 6
15:24:00 | 68 | 25 | 6
15:25:00 | 68 | 25 | 7
15:26:00 | 68 | 25 | 8
15:27:00 | 68 | 26 | 6
15:28:00 | 68 | 26 | 6
15:29:00 | 68 | 26 | 6
15:30:00 | 68 | 26 | 7
15:31:00 | 67 | 26 | 7
15:32:00 | 67 | 26 | 7
15:33:00 | 67 | 26 | 7
15:34:00 | 67 | 26 | 8
15:35:00 | 67 | 26 | 10
15:36:00 | 67 | 26 | 11
15:37:00 | 67 | 26 | 13
15:38:00 | 67 | 26 | 15
15:39:00 | 67 | 26 | 16
15:40:00 | 67 | 26 | 13
15:41:00 | 67 | 26 | 10
15:42:00 | 67 | 26 | 9
15:43:00 | 68 | 26 | 9
15:44:00 | 68 | 26 | 24
15:45:00 | 68 | 26 | 10
15:46:00 | 68 | 26 | 11
15:47:00 | 69 | 26 | 11
15:48:00 | 69 | 26 | 11
15:49:00 | 69 | 26 | 11
15:50:00 | 70 | 26 | 11
15:51:00 | 70 | 26 | 11
15:52:00 | 70 | 26 | 11
15:53:00 | 71 | 26 | 15
15:54:00 | 71 | 25 | 16
15:55:00 | 71 | 25 | 7
15:56:00 | 71 | 25 | 8
15:57:00 | 71 | 25 | 4
15:58:00 | 72 | 25 | 10
15:59:00 | 72 | 25 | 8
16:00:00 | 72 | 25 | 7
16:01:00 | 72 | 25 | 7
16:02:00 | 72 | 25 | 7
16:03:00 | 72 | 25 | 7
16:04:00 | 72 | 25 | 7
16:05:00 | 72 | 25 | 7
16:06:00 | 72 | 25 | 7
16:07:00 | 72 | 25 | 7
16:08:00 | 72 | 25 | 7
16:09:00 | 72 | 25 | 7
16:10:00 | 72 | 25 | 9