## Sheet1
Колонка_1 | Колонка_2 | Колонка_3 | Колонка_4
--Test Summary--
Full Path and File Name
Instrument Name | 7222 #2
Instrument Type | Consistometer
Instrument Serial Number | 128
Test Start Date | 20.09.2002
Test Start Time | 12:22:04
Test Stop Date | 20.09.2002
Test Stop Time | 16:57:58
Test Length | 4:35:54
Final Sample Time Offset | 4:35:00
Controller Schedule Name
Sampling Period | 60 seconds
Comments | MPa: 13(30min) T:54(30min)
Information | WellID
Information | Customer | Kogalym
Information | CementClass | G
Information | CementMfr | Dyckerhoff
Information | Additives | 1.2%TDF-1
Information | Density | 1900
Information | BHCT | 54
Information | BHST | 64
Information | FluidLoss
Information | JobType | Liner cementing job
Calculated Value | Thickening_Time | N/A
Calculated Value | Setting Time | N/A
Initial Temperature (C) | 21 C
Final Temperature (C) | 54 C
Initial Pressure (MPa) | 1 MPa
Final Pressure (MPa) | 14 MPa
Initial Consistency (Bc) | 4 Bc
Final Consistency (Bc) | 4 Bc
--Data--
Time (HH:MM:SS) | Temperature (C) | Pressure (MPa) | Consistency (Bc)
0:00:00 | 21 | 1 | 4
0:01:00 | 21 | 2 | 6
0:02:00 | 21 | 2 | 7
0:03:00 | 22 | 3 | 6
0:04:00 | 22 | 4 | 12
0:05:00 | 22 | 4 | 6
0:06:00 | 23 | 5 | 9
0:07:00 | 24 | 6 | 7
0:08:00 | 24 | 6 | 8
0:09:00 | 25 | 7 | 6
0:10:00 | 27 | 7 | 8
0:11:00 | 28 | 8 | 8
0:12:00 | 29 | 8 | 8
0:13:00 | 31 | 9 | 6
0:14:00 | 32 | 9 | 6
0:15:00 | 34 | 10 | 6
0:16:00 | 36 | 10 | 6
0:17:00 | 37 | 10 | 6
0:18:00 | 39 | 10 | 6
0:19:00 | 40 | 10 | 7
0:20:00 | 42 | 11 | 7
0:21:00 | 43 | 10 | 7
0:22:00 | 45 | 11 | 7
0:23:00 | 46 | 11 | 6
0:24:00 | 48 | 12 | 9
0:25:00 | 49 | 12 | 7
0:26:00 | 50 | 12 | 6
0:27:00 | 51 | 13 | 6
0:28:00 | 52 | 13 | 6
0:29:00 | 53 | 14 | 6
0:30:00 | 54 | 14 | 6
0:31:00 | 55 | 14 | 6
0:32:00 | 56 | 14 | 6
0:33:00 | 57 | 14 | 6
0:34:00 | 58 | 14 | 6
0:35:00 | 59 | 14 | 6
0:36:00 | 59 | 13 | 6
0:37:00 | 59 | 13 | 6
0:38:00 | 59 | 13 | 6
0:39:00 | 59 | 13 | 6
0:40:00 | 59 | 13 | 7
0:41:00 | 59 | 13 | 11
0:42:00 | 58 | 13 | 8
0:43:00 | 58 | 13 | 9
0:44:00 | 57 | 13 | 14
0:45:00 | 57 | 13 | 10
0:46:00 | 56 | 13 | 9
0:47:00 | 56 | 13 | 8
0:48:00 | 56 | 13 | 8
0:49:00 | 55 | 13 | 6
0:50:00 | 55 | 13 | 6
0:51:00 | 54 | 13 | 5
0:52:00 | 54 | 13 | 6
0:53:00 | 54 | 13 | 7
0:54:00 | 54 | 14 | 6
0:55:00 | 54 | 14 | 6
0:56:00 | 54 | 14 | 5
0:57:00 | 54 | 14 | 5
0:58:00 | 54 | 14 | 5
0:59:00 | 54 | 14 | 5
1:00:00 | 54 | 14 | 5
1:01:00 | 54 | 14 | 5
1:02:00 | 54 | 14 | 5
1:03:00 | 54 | 14 | 5
1:04:00 | 54 | 14 | 4
1:05:00 | 54 | 14 | 4
1:06:00 | 54 | 14 | 4
1:07:00 | 54 | 14 | 4
1:08:00 | 54 | 14 | 4
1:09:00 | 54 | 14 | 4
1:10:00 | 54 | 14 | 4
1:11:00 | 55 | 14 | 4
1:12:00 | 55 | 14 | 4
1:13:00 | 55 | 14 | 4
1:14:00 | 55 | 14 | 5
1:15:00 | 55 | 14 | 5
1:16:00 | 55 | 14 | 5
1:17:00 | 55 | 14 | 6
1:18:00 | 55 | 14 | 8
1:19:00 | 55 | 14 | 6
1:20:00 | 55 | 14 | 6
1:21:00 | 55 | 14 | 6
1:22:00 | 55 | 14 | 6
1:23:00 | 55 | 14 | 9
1:24:00 | 55 | 14 | 7
1:25:00 | 55 | 14 | 7
1:26:00 | 55 | 14 | 7
1:27:00 | 55 | 14 | 8
1:28:00 | 54 | 14 | 7
1:29:00 | 54 | 14 | 6
1:30:00 | 54 | 14 | 5
1:31:00 | 54 | 14 | 5
1:32:00 | 54 | 14 | 5
1:33:00 | 54 | 14 | 5
1:34:00 | 54 | 14 | 4
1:35:00 | 54 | 14 | 4
1:36:00 | 54 | 14 | 5
1:37:00 | 54 | 14 | 5
1:38:00 | 54 | 14 | 5
1:39:00 | 54 | 14 | 5
1:40:00 | 54 | 14 | 5
1:41:00 | 54 | 14 | 4
1:42:00 | 54 | 14 | 4
1:43:00 | 54 | 14 | 4
1:44:00 | 54 | 14 | 4
1:45:00 | 54 | 14 | 4
1:46:00 | 54 | 14 | 4
1:47:00 | 54 | 14 | 4
1:48:00 | 54 | 14 | 4
1:49:00 | 54 | 14 | 4
1:50:00 | 54 | 14 | 4
1:51:00 | 54 | 14 | 4
1:52:00 | 54 | 14 | 4
1:53:00 | 54 | 14 | 4
1:54:00 | 54 | 14 | 4
1:55:00 | 54 | 14 | 4
1:56:00 | 54 | 14 | 4
1:57:00 | 54 | 14 | 4
1:58:00 | 54 | 14 | 4
1:59:00 | 54 | 14 | 4
2:00:00 | 54 | 14 | 4
2:01:00 | 54 | 14 | 4
2:02:00 | 54 | 14 | 4
2:03:00 | 54 | 14 | 4
2:04:00 | 54 | 14 | 4
2:05:00 | 54 | 14 | 4
2:06:00 | 54 | 14 | 4
2:07:00 | 54 | 14 | 4
2:08:00 | 54 | 14 | 4
2:09:00 | 54 | 14 | 4
2:10:00 | 54 | 14 | 4
2:11:00 | 54 | 14 | 4
2:12:00 | 54 | 14 | 4
2:13:00 | 54 | 14 | 3
2:14:00 | 54 | 14 | 4
2:15:00 | 54 | 14 | 4
2:16:00 | 54 | 14 | 4
2:17:00 | 54 | 14 | 4
2:18:00 | 54 | 14 | 4
2:19:00 | 54 | 14 | 4
2:20:00 | 54 | 14 | 4
2:21:00 | 54 | 14 | 4
2:22:00 | 54 | 14 | 4
2:23:00 | 54 | 14 | 4
2:24:00 | 54 | 14 | 3
2:25:00 | 54 | 14 | 4
2:26:00 | 54 | 14 | 4
2:27:00 | 54 | 14 | 4
2:28:00 | 54 | 14 | 4
2:29:00 | 54 | 14 | 4
2:30:00 | 54 | 14 | 4
2:31:00 | 54 | 14 | 4
2:32:00 | 54 | 14 | 4
2:33:00 | 54 | 14 | 4
2:34:00 | 54 | 14 | 4
2:35:00 | 54 | 14 | 4
2:36:00 | 54 | 14 | 4
2:37:00 | 54 | 14 | 4
2:38:00 | 54 | 14 | 4
2:39:00 | 54 | 14 | 4
2:40:00 | 54 | 14 | 4
2:41:00 | 54 | 14 | 4
2:42:00 | 54 | 14 | 4
2:43:00 | 54 | 14 | 4
2:44:00 | 54 | 14 | 4
2:45:00 | 54 | 14 | 4
2:46:00 | 54 | 14 | 4
2:47:00 | 54 | 14 | 4
2:48:00 | 54 | 14 | 4
2:49:00 | 54 | 14 | 4
2:50:00 | 54 | 14 | 4
2:51:00 | 54 | 14 | 4
2:52:00 | 54 | 14 | 4
2:53:00 | 54 | 14 | 4
2:54:00 | 54 | 14 | 4
2:55:00 | 54 | 14 | 4
2:56:00 | 54 | 14 | 4
2:57:00 | 54 | 14 | 4
2:58:00 | 54 | 14 | 4
2:59:00 | 54 | 14 | 4
3:00:00 | 54 | 14 | 4
3:01:00 | 54 | 14 | 4
3:02:00 | 54 | 14 | 4
3:03:00 | 54 | 14 | 4
3:04:00 | 54 | 14 | 4
3:05:00 | 54 | 14 | 4
3:06:00 | 54 | 14 | 4
3:07:00 | 54 | 14 | 4
3:08:00 | 54 | 14 | 4
3:09:00 | 54 | 14 | 4
3:10:00 | 54 | 14 | 4
3:11:00 | 54 | 14 | 4
3:12:00 | 54 | 14 | 4
3:13:00 | 54 | 14 | 4
3:14:00 | 54 | 14 | 4
3:15:00 | 54 | 14 | 4
3:16:00 | 54 | 14 | 4
3:17:00 | 54 | 14 | 4
3:18:00 | 54 | 14 | 4
3:19:00 | 54 | 14 | 4
3:20:00 | 54 | 14 | 4
3:21:00 | 54 | 14 | 4
3:22:00 | 54 | 14 | 4
3:23:00 | 54 | 14 | 4
3:24:00 | 54 | 14 | 4
3:25:00 | 54 | 14 | 4
3:26:00 | 54 | 14 | 4
3:27:00 | 54 | 14 | 4
3:28:00 | 54 | 14 | 4
3:29:00 | 54 | 14 | 4
3:30:00 | 54 | 14 | 4
3:31:00 | 54 | 14 | 4
3:32:00 | 54 | 14 | 4
3:33:00 | 54 | 14 | 4
3:34:00 | 54 | 14 | 4
3:35:00 | 54 | 14 | 4
3:36:00 | 54 | 14 | 4
3:37:00 | 54 | 14 | 4
3:38:00 | 54 | 14 | 4
3:39:00 | 54 | 14 | 4
3:40:00 | 54 | 14 | 4
3:41:00 | 54 | 14 | 4
3:42:00 | 54 | 14 | 4
3:43:00 | 54 | 14 | 4
3:44:00 | 54 | 14 | 4
3:45:00 | 54 | 14 | 4
3:46:00 | 54 | 14 | 4
3:47:00 | 54 | 14 | 4
3:48:00 | 54 | 14 | 4
3:49:00 | 54 | 14 | 4
3:50:00 | 54 | 14 | 4
3:51:00 | 54 | 14 | 4
3:52:00 | 54 | 14 | 4
3:53:00 | 54 | 14 | 4
3:54:00 | 54 | 14 | 4
3:55:00 | 54 | 14 | 4
3:56:00 | 54 | 14 | 4
3:57:00 | 54 | 14 | 4
3:58:00 | 54 | 14 | 4
3:59:00 | 54 | 14 | 4
4:00:00 | 54 | 14 | 4
4:01:00 | 54 | 14 | 4
4:02:00 | 54 | 14 | 4
4:03:00 | 54 | 14 | 4
4:04:00 | 54 | 14 | 4
4:05:00 | 54 | 14 | 4
4:06:00 | 54 | 14 | 4
4:07:00 | 54 | 14 | 4
4:08:00 | 54 | 14 | 4
4:09:00 | 54 | 14 | 4
4:10:00 | 54 | 14 | 4
4:11:00 | 54 | 14 | 4
4:12:00 | 54 | 14 | 4
4:13:00 | 54 | 14 | 4
4:14:00 | 54 | 14 | 4
4:15:00 | 54 | 14 | 4
4:16:00 | 54 | 14 | 4
4:17:00 | 54 | 14 | 4
4:18:00 | 54 | 14 | 4
4:19:00 | 54 | 14 | 4
4:20:00 | 54 | 14 | 4
4:21:00 | 54 | 14 | 4
4:22:00 | 54 | 14 | 4
4:23:00 | 54 | 14 | 4
4:24:00 | 54 | 14 | 4
4:25:00 | 54 | 14 | 4
4:26:00 | 54 | 14 | 4
4:27:00 | 54 | 14 | 4
4:28:00 | 54 | 14 | 4
4:29:00 | 54 | 14 | 4
4:30:00 | 54 | 14 | 4
4:31:00 | 54 | 14 | 4
4:32:00 | 54 | 14 | 4
4:33:00 | 54 | 14 | 4
4:34:00 | 54 | 14 | 4
4:35:00 | 54 | 14 | 4