## Sheet1
Колонка_1 | Колонка_2 | Колонка_3 | Колонка_4
--Test Summary--
Full Path and File Name
Instrument Name | 7222 #2
Instrument Type | Consistometer
Instrument Serial Number | 128
Test Start Date | 26.09.2002
Test Start Time | 16:45:43
Test Stop Date | 27.09.2002
Test Stop Time | 8:30:26
Test Length | 15:44:43
Final Sample Time Offset | 15:44:00
Controller Schedule Name
Sampling Period | 60 seconds
Comments | MPa:37(37min) T:61(37min),
Information | WellID | 306
Information | Customer | Evikon-Kogalym
Information | CementClass | G
Information | CementMfr | Dyckerhoff
Information | Additives | 1.2%TDF-1
Information | Density | 1900
Information | BHCT | 61
Information | BHST | 90
Information | FluidLoss
Information | JobType | 168 mm csg Tail slurry
Calculated Value | Thickening_Time | 6:17:00
Calculated Value | Setting Time | N/A
Initial Temperature (C) | 27 C
Final Temperature (C) | 28 C
Initial Pressure (MPa) | 2 MPa
Final Pressure (MPa) | 27 MPa
Initial Consistency (Bc) | 10 Bc
Final Consistency (Bc) | 55 Bc
--Data--
Time (HH:MM:SS) | Temperature (C) | Pressure (MPa) | Consistency (Bc)
0:00:00 | 27 | 2 | 10
0:01:00 | 28 | 3 | 9
0:02:00 | 28 | 4 | 10
0:03:00 | 28 | 5 | 6
0:04:00 | 29 | 6 | 5
0:05:00 | 29 | 7 | 6
0:06:00 | 30 | 8 | 9
0:07:00 | 31 | 8 | 8
0:08:00 | 31 | 9 | 6
0:09:00 | 32 | 10 | 12
0:10:00 | 33 | 11 | 13
0:11:00 | 34 | 12 | 8
0:12:00 | 35 | 13 | 19
0:13:00 | 36 | 14 | 5
0:14:00 | 37 | 15 | 11
0:15:00 | 38 | 16 | 6
0:16:00 | 39 | 17 | 5
0:17:00 | 40 | 18 | 16
0:18:00 | 41 | 19 | 6
0:19:00 | 42 | 20 | 21
0:20:00 | 44 | 21 | 18
0:21:00 | 45 | 21 | 9
0:22:00 | 46 | 22 | 6
0:23:00 | 47 | 23 | 8
0:24:00 | 48 | 24 | 7
0:25:00 | 48 | 25 | 6
0:26:00 | 49 | 26 | 6
0:27:00 | 50 | 27 | 4
0:28:00 | 51 | 28 | 3
0:29:00 | 52 | 29 | 4
0:30:00 | 53 | 30 | 4
0:31:00 | 54 | 31 | 7
0:32:00 | 55 | 31 | 5
0:33:00 | 56 | 32 | 7
0:34:00 | 57 | 33 | 5
0:35:00 | 58 | 34 | 3
0:36:00 | 59 | 35 | 3
0:37:00 | 60 | 36 | 2
0:38:00 | 61 | 37 | 2
0:39:00 | 62 | 37 | 2
0:40:00 | 63 | 38 | 2
0:41:00 | 64 | 38 | 2
0:42:00 | 64 | 38 | 2
0:43:00 | 65 | 38 | 2
0:44:00 | 65 | 38 | 2
0:45:00 | 65 | 38 | 2
0:46:00 | 65 | 37 | 2
0:47:00 | 65 | 37 | 2
0:48:00 | 65 | 37 | 2
0:49:00 | 65 | 37 | 2
0:50:00 | 65 | 37 | 2
0:51:00 | 65 | 37 | 2
0:52:00 | 64 | 37 | 2
0:53:00 | 64 | 37 | 2
0:54:00 | 64 | 37 | 2
0:55:00 | 63 | 37 | 2
0:56:00 | 63 | 37 | 2
0:57:00 | 63 | 37 | 2
0:58:00 | 62 | 37 | 2
0:59:00 | 62 | 37 | 2
1:00:00 | 62 | 37 | 2
1:01:00 | 62 | 37 | 2
1:02:00 | 61 | 37 | 2
1:03:00 | 61 | 37 | 2
1:04:00 | 61 | 37 | 2
1:05:00 | 61 | 37 | 2
1:06:00 | 61 | 38 | 2
1:07:00 | 61 | 38 | 3
1:08:00 | 61 | 38 | 3
1:09:00 | 61 | 38 | 3
1:10:00 | 61 | 38 | 3
1:11:00 | 61 | 38 | 3
1:12:00 | 61 | 38 | 4
1:13:00 | 61 | 38 | 4
1:14:00 | 61 | 38 | 6
1:15:00 | 61 | 38 | 7
1:16:00 | 61 | 38 | 8
1:17:00 | 61 | 38 | 9
1:18:00 | 62 | 38 | 7
1:19:00 | 62 | 38 | 8
1:20:00 | 62 | 38 | 9
1:21:00 | 62 | 38 | 6
1:22:00 | 62 | 38 | 5
1:23:00 | 62 | 38 | 4
1:24:00 | 62 | 38 | 4
1:25:00 | 62 | 38 | 5
1:26:00 | 62 | 38 | 4
1:27:00 | 62 | 38 | 5
1:28:00 | 62 | 38 | 4
1:29:00 | 62 | 38 | 4
1:30:00 | 62 | 38 | 4
1:31:00 | 62 | 38 | 4
1:32:00 | 62 | 38 | 5
1:33:00 | 62 | 38 | 4
1:34:00 | 62 | 38 | 4
1:35:00 | 62 | 38 | 4
1:36:00 | 62 | 38 | 5
1:37:00 | 62 | 38 | 5
1:38:00 | 62 | 38 | 5
1:39:00 | 62 | 38 | 4
1:40:00 | 62 | 38 | 4
1:41:00 | 62 | 38 | 4
1:42:00 | 62 | 38 | 4
1:43:00 | 62 | 38 | 4
1:44:00 | 61 | 38 | 4
1:45:00 | 62 | 38 | 4
1:46:00 | 62 | 38 | 4
1:47:00 | 62 | 38 | 4
1:48:00 | 61 | 38 | 4
1:49:00 | 61 | 38 | 5
1:50:00 | 61 | 38 | 4
1:51:00 | 61 | 38 | 5
1:52:00 | 62 | 38 | 6
1:53:00 | 61 | 38 | 6
1:54:00 | 61 | 38 | 6
1:55:00 | 61 | 38 | 5
1:56:00 | 62 | 38 | 5
1:57:00 | 62 | 38 | 5
1:58:00 | 62 | 38 | 6
1:59:00 | 61 | 38 | 5
2:00:00 | 61 | 38 | 5
2:01:00 | 62 | 38 | 5
2:02:00 | 62 | 38 | 5
2:03:00 | 61 | 38 | 5
2:04:00 | 61 | 38 | 5
2:05:00 | 62 | 38 | 6
2:06:00 | 61 | 38 | 6
2:07:00 | 62 | 38 | 6
2:08:00 | 62 | 38 | 6
2:09:00 | 62 | 38 | 6
2:10:00 | 61 | 38 | 5
2:11:00 | 62 | 38 | 5
2:12:00 | 62 | 38 | 5
2:13:00 | 62 | 38 | 4
2:14:00 | 62 | 38 | 4
2:15:00 | 62 | 38 | 4
2:16:00 | 62 | 38 | 4
2:17:00 | 61 | 38 | 4
2:18:00 | 62 | 38 | 4
2:19:00 | 62 | 38 | 4
2:20:00 | 62 | 38 | 4
2:21:00 | 62 | 38 | 4
2:22:00 | 62 | 38 | 4
2:23:00 | 61 | 38 | 4
2:24:00 | 62 | 38 | 4
2:25:00 | 62 | 38 | 4
2:26:00 | 61 | 38 | 4
2:27:00 | 62 | 38 | 4
2:28:00 | 61 | 38 | 4
2:29:00 | 62 | 38 | 4
2:30:00 | 62 | 38 | 4
2:31:00 | 61 | 38 | 4
2:32:00 | 61 | 38 | 4
2:33:00 | 61 | 38 | 4
2:34:00 | 61 | 38 | 4
2:35:00 | 61 | 38 | 4
2:36:00 | 61 | 38 | 4
2:37:00 | 61 | 38 | 4
2:38:00 | 62 | 38 | 4
2:39:00 | 62 | 38 | 4
2:40:00 | 61 | 38 | 4
2:41:00 | 62 | 38 | 4
2:42:00 | 62 | 38 | 4
2:43:00 | 61 | 38 | 4
2:44:00 | 62 | 38 | 4
2:45:00 | 62 | 38 | 4
2:46:00 | 61 | 38 | 3
2:47:00 | 61 | 38 | 3
2:48:00 | 62 | 38 | 3
2:49:00 | 62 | 38 | 3
2:50:00 | 62 | 38 | 3
2:51:00 | 62 | 38 | 3
2:52:00 | 62 | 38 | 3
2:53:00 | 62 | 38 | 3
2:54:00 | 61 | 38 | 3
2:55:00 | 62 | 38 | 3
2:56:00 | 62 | 38 | 3
2:57:00 | 62 | 38 | 3
2:58:00 | 61 | 38 | 3
2:59:00 | 61 | 38 | 3
3:00:00 | 62 | 38 | 3
3:01:00 | 61 | 38 | 3
3:02:00 | 62 | 38 | 3
3:03:00 | 62 | 38 | 3
3:04:00 | 61 | 38 | 3
3:05:00 | 61 | 38 | 3
3:06:00 | 62 | 38 | 3
3:07:00 | 62 | 38 | 3
3:08:00 | 62 | 38 | 3
3:09:00 | 62 | 38 | 3
3:10:00 | 62 | 38 | 3
3:11:00 | 61 | 38 | 3
3:12:00 | 62 | 38 | 3
3:13:00 | 61 | 38 | 3
3:14:00 | 61 | 38 | 3
3:15:00 | 61 | 38 | 3
3:16:00 | 61 | 38 | 3
3:17:00 | 61 | 38 | 3
3:18:00 | 62 | 38 | 4
3:19:00 | 61 | 38 | 4
3:20:00 | 61 | 38 | 4
3:21:00 | 61 | 38 | 4
3:22:00 | 61 | 38 | 4
3:23:00 | 62 | 38 | 4
3:24:00 | 61 | 38 | 5
3:25:00 | 62 | 38 | 5
3:26:00 | 61 | 38 | 5
3:27:00 | 61 | 38 | 5
3:28:00 | 62 | 38 | 5
3:29:00 | 61 | 38 | 4
3:30:00 | 62 | 38 | 4
3:31:00 | 62 | 38 | 4
3:32:00 | 62 | 38 | 5
3:33:00 | 62 | 38 | 4
3:34:00 | 62 | 38 | 4
3:35:00 | 61 | 38 | 4
3:36:00 | 61 | 38 | 4
3:37:00 | 61 | 38 | 4
3:38:00 | 61 | 38 | 4
3:39:00 | 62 | 38 | 5
3:40:00 | 62 | 38 | 5
3:41:00 | 62 | 38 | 5
3:42:00 | 61 | 38 | 4
3:43:00 | 61 | 38 | 4
3:44:00 | 61 | 38 | 4
3:45:00 | 61 | 38 | 4
3:46:00 | 61 | 38 | 4
3:47:00 | 61 | 38 | 4
3:48:00 | 62 | 38 | 4
3:49:00 | 61 | 38 | 4
3:50:00 | 62 | 38 | 4
3:51:00 | 61 | 38 | 4
3:52:00 | 61 | 38 | 5
3:53:00 | 62 | 38 | 4
3:54:00 | 62 | 38 | 4
3:55:00 | 62 | 38 | 5
3:56:00 | 61 | 38 | 5
3:57:00 | 62 | 38 | 5
3:58:00 | 62 | 38 | 5
3:59:00 | 61 | 38 | 5
4:00:00 | 61 | 38 | 6
4:01:00 | 61 | 38 | 6
4:02:00 | 62 | 38 | 6
4:03:00 | 61 | 38 | 7
4:04:00 | 61 | 38 | 6
4:05:00 | 61 | 38 | 6
4:06:00 | 62 | 38 | 6
4:07:00 | 61 | 38 | 6
4:08:00 | 62 | 38 | 6
4:09:00 | 61 | 38 | 5
4:10:00 | 61 | 38 | 5
4:11:00 | 61 | 38 | 5
4:12:00 | 62 | 38 | 5
4:13:00 | 61 | 38 | 5
4:14:00 | 61 | 38 | 6
4:15:00 | 61 | 38 | 6
4:16:00 | 61 | 38 | 6
4:17:00 | 62 | 38 | 6
4:18:00 | 62 | 38 | 6
4:19:00 | 62 | 38 | 6
4:20:00 | 62 | 38 | 6
4:21:00 | 61 | 38 | 6
4:22:00 | 61 | 38 | 6
4:23:00 | 62 | 38 | 6
4:24:00 | 62 | 38 | 6
4:25:00 | 62 | 38 | 6
4:26:00 | 62 | 38 | 6
4:27:00 | 61 | 38 | 6
4:28:00 | 61 | 38 | 6
4:29:00 | 61 | 38 | 6
4:30:00 | 61 | 38 | 6
4:31:00 | 61 | 38 | 6
4:32:00 | 62 | 38 | 6
4:33:00 | 62 | 38 | 6
4:34:00 | 61 | 38 | 6
4:35:00 | 62 | 38 | 6
4:36:00 | 61 | 38 | 7
4:37:00 | 61 | 38 | 7
4:38:00 | 61 | 38 | 7
4:39:00 | 61 | 38 | 7
4:40:00 | 62 | 38 | 7
4:41:00 | 61 | 38 | 7
4:42:00 | 61 | 38 | 7
4:43:00 | 62 | 38 | 7
4:44:00 | 62 | 38 | 8
4:45:00 | 62 | 38 | 8
4:46:00 | 62 | 38 | 8
4:47:00 | 62 | 38 | 8
4:48:00 | 62 | 38 | 8
4:49:00 | 62 | 38 | 8
4:50:00 | 62 | 38 | 11
4:51:00 | 62 | 38 | 9
4:52:00 | 62 | 38 | 10
4:53:00 | 62 | 38 | 9
4:54:00 | 62 | 38 | 8
4:55:00 | 62 | 38 | 9
4:56:00 | 62 | 38 | 10
4:57:00 | 61 | 38 | 11
4:58:00 | 61 | 38 | 11
4:59:00 | 61 | 38 | 8
5:00:00 | 61 | 38 | 7
5:01:00 | 61 | 38 | 7
5:02:00 | 61 | 38 | 7
5:03:00 | 61 | 38 | 7
5:04:00 | 62 | 37 | 7
5:05:00 | 61 | 38 | 7
5:06:00 | 62 | 38 | 7
5:07:00 | 61 | 38 | 7
5:08:00 | 62 | 38 | 7
5:09:00 | 61 | 37 | 7
5:10:00 | 62 | 38 | 7
5:11:00 | 62 | 37 | 7
5:12:00 | 62 | 38 | 7
5:13:00 | 62 | 37 | 7
5:14:00 | 62 | 37 | 7
5:15:00 | 62 | 37 | 7
5:16:00 | 61 | 37 | 7
5:17:00 | 62 | 38 | 8
5:18:00 | 62 | 38 | 8
5:19:00 | 61 | 37 | 9
5:20:00 | 61 | 38 | 9
5:21:00 | 62 | 37 | 8
5:22:00 | 62 | 38 | 8
5:23:00 | 62 | 38 | 8
5:24:00 | 62 | 37 | 8
5:25:00 | 62 | 37 | 9
5:26:00 | 62 | 38 | 10
5:27:00 | 62 | 37 | 8
5:28:00 | 62 | 37 | 10
5:29:00 | 62 | 37 | 10
5:30:00 | 62 | 37 | 10
5:31:00 | 62 | 37 | 9
5:32:00 | 62 | 37 | 15
5:33:00 | 62 | 37 | 10
5:34:00 | 62 | 37 | 7
5:35:00 | 62 | 37 | 7
5:36:00 | 62 | 37 | 8
5:37:00 | 62 | 37 | 10
5:38:00 | 62 | 37 | 11
5:39:00 | 62 | 37 | 11
5:40:00 | 62 | 37 | 12
5:41:00 | 62 | 37 | 13
5:42:00 | 62 | 37 | 14
5:43:00 | 62 | 37 | 15
5:44:00 | 62 | 37 | 14
5:45:00 | 62 | 37 | 15
5:46:00 | 62 | 37 | 28
5:47:00 | 62 | 37 | 17
5:48:00 | 62 | 37 | 16
5:49:00 | 62 | 37 | 16
5:50:00 | 62 | 37 | 17
5:51:00 | 62 | 37 | 18
5:52:00 | 62 | 37 | 20
5:53:00 | 62 | 37 | 21
5:54:00 | 62 | 37 | 22
5:55:00 | 62 | 37 | 23
5:56:00 | 62 | 37 | 24
5:57:00 | 62 | 37 | 25
5:58:00 | 62 | 37 | 26
5:59:00 | 62 | 37 | 28
6:00:00 | 62 | 37 | 28
6:01:00 | 62 | 37 | 30
6:02:00 | 62 | 37 | 30
6:03:00 | 62 | 37 | 32
6:04:00 | 62 | 36 | 33
6:05:00 | 62 | 37 | 36
6:06:00 | 62 | 37 | 39
6:07:00 | 62 | 37 | 42
6:08:00 | 62 | 37 | 45
6:09:00 | 62 | 37 | 47
6:10:00 | 62 | 37 | 51
6:11:00 | 62 | 37 | 64
6:12:00 | 62 | 37 | 59
6:13:00 | 62 | 37 | 62
6:14:00 | 62 | 37 | 68
6:15:00 | 62 | 37 | 69
6:16:00 | 62 | 37 | 81
6:17:00 | 62 | 37 | 78
6:18:00 | 62 | 37 | 58
6:19:00 | 62 | 37 | 59
6:20:00 | 62 | 37 | 61
6:21:00 | 62 | 37 | 60
6:22:00 | 63 | 37 | 59
6:23:00 | 63 | 37 | 59
6:24:00 | 64 | 37 | 59
6:25:00 | 64 | 37 | 68
6:26:00 | 64 | 37 | 74
6:27:00 | 65 | 37 | 78
6:28:00 | 65 | 37 | 69
6:29:00 | 65 | 37 | 66
6:30:00 | 66 | 37 | 62
6:31:00 | 66 | 37 | 65
6:32:00 | 66 | 37 | 63
6:33:00 | 66 | 37 | 62
6:34:00 | 66 | 37 | 61
6:35:00 | 67 | 37 | 70
6:36:00 | 67 | 37 | 69
6:37:00 | 67 | 37 | 72
6:38:00 | 67 | 37 | 71
6:39:00 | 67 | 37 | 69
6:40:00 | 67 | 37 | 71
6:41:00 | 68 | 37 | 69
6:42:00 | 68 | 37 | 67
6:43:00 | 68 | 37 | 66
6:44:00 | 68 | 37 | 62
6:45:00 | 68 | 37 | 62
6:46:00 | 68 | 37 | 66
6:47:00 | 68 | 37 | 69
6:48:00 | 68 | 37 | 65
6:49:00 | 68 | 37 | 66
6:50:00 | 68 | 37 | 66
6:51:00 | 68 | 37 | 66
6:52:00 | 68 | 37 | 68
6:53:00 | 68 | 37 | 66
6:54:00 | 68 | 37 | 63
6:55:00 | 68 | 37 | 66
6:56:00 | 68 | 37 | 62
6:57:00 | 68 | 37 | 62
6:58:00 | 68 | 37 | 63
6:59:00 | 68 | 37 | 61
7:00:00 | 68 | 37 | 61
7:01:00 | 68 | 37 | 61
7:02:00 | 68 | 37 | 61
7:03:00 | 68 | 37 | 60
7:04:00 | 68 | 37 | 60
7:05:00 | 68 | 37 | 60
7:06:00 | 68 | 37 | 60
7:07:00 | 68 | 37 | 59
7:08:00 | 68 | 37 | 59
7:09:00 | 67 | 37 | 59
7:10:00 | 67 | 37 | 60
7:11:00 | 67 | 37 | 60
7:12:00 | 67 | 37 | 61
7:13:00 | 67 | 37 | 62
7:14:00 | 67 | 37 | 62
7:15:00 | 67 | 37 | 62
7:16:00 | 67 | 37 | 63
7:17:00 | 66 | 37 | 63
7:18:00 | 66 | 37 | 63
7:19:00 | 66 | 37 | 62
7:20:00 | 66 | 37 | 62
7:21:00 | 66 | 37 | 63
7:22:00 | 66 | 37 | 64
7:23:00 | 66 | 37 | 64
7:24:00 | 65 | 37 | 63
7:25:00 | 65 | 37 | 63
7:26:00 | 65 | 37 | 63
7:27:00 | 65 | 37 | 62
7:28:00 | 65 | 37 | 62
7:29:00 | 65 | 37 | 62
7:30:00 | 64 | 37 | 61
7:31:00 | 64 | 37 | 61
7:32:00 | 64 | 37 | 60
7:33:00 | 64 | 37 | 60
7:34:00 | 64 | 37 | 60
7:35:00 | 64 | 37 | 60
7:36:00 | 63 | 37 | 60
7:37:00 | 63 | 37 | 60
7:38:00 | 63 | 37 | 60
7:39:00 | 63 | 37 | 60
7:40:00 | 63 | 37 | 60
7:41:00 | 63 | 37 | 60
7:42:00 | 62 | 37 | 60
7:43:00 | 62 | 37 | 60
7:44:00 | 62 | 37 | 60
7:45:00 | 62 | 37 | 60
7:46:00 | 62 | 37 | 60
7:47:00 | 62 | 37 | 60
7:48:00 | 61 | 37 | 60
7:49:00 | 61 | 37 | 60
7:50:00 | 61 | 37 | 60
7:51:00 | 61 | 37 | 60
7:52:00 | 61 | 37 | 60
7:53:00 | 61 | 37 | 60
7:54:00 | 60 | 37 | 60
7:55:00 | 60 | 37 | 60
7:56:00 | 60 | 37 | 60
7:57:00 | 60 | 37 | 60
7:58:00 | 60 | 37 | 60
7:59:00 | 60 | 37 | 60
8:00:00 | 59 | 37 | 60
8:01:00 | 59 | 37 | 60
8:02:00 | 59 | 37 | 60
8:03:00 | 59 | 37 | 60
8:04:00 | 59 | 37 | 60
8:05:00 | 59 | 37 | 60
8:06:00 | 58 | 37 | 60
8:07:00 | 58 | 37 | 60
8:08:00 | 58 | 37 | 60
8:09:00 | 58 | 37 | 60
8:10:00 | 58 | 37 | 60
8:11:00 | 58 | 37 | 60
8:12:00 | 57 | 37 | 61
8:13:00 | 57 | 37 | 60
8:14:00 | 57 | 37 | 58
8:15:00 | 57 | 37 | 58
8:16:00 | 57 | 37 | 58
8:17:00 | 57 | 37 | 58
8:18:00 | 57 | 37 | 58
8:19:00 | 56 | 37 | 59
8:20:00 | 56 | 37 | 58
8:21:00 | 56 | 37 | 59
8:22:00 | 56 | 37 | 57
8:23:00 | 56 | 37 | 57
8:24:00 | 56 | 37 | 57
8:25:00 | 55 | 37 | 57
8:26:00 | 55 | 37 | 57
8:27:00 | 55 | 37 | 57
8:28:00 | 55 | 37 | 57
8:29:00 | 55 | 37 | 56
8:30:00 | 55 | 37 | 56
8:31:00 | 55 | 37 | 56
8:32:00 | 54 | 37 | 57
8:33:00 | 54 | 37 | 60
8:34:00 | 54 | 37 | 60
8:35:00 | 54 | 37 | 58
8:36:00 | 54 | 37 | 57
8:37:00 | 54 | 37 | 57
8:38:00 | 54 | 37 | 56
8:39:00 | 53 | 37 | 56
8:40:00 | 53 | 37 | 56
8:41:00 | 53 | 37 | 56
8:42:00 | 53 | 37 | 56
8:43:00 | 53 | 37 | 56
8:44:00 | 53 | 37 | 56
8:45:00 | 53 | 37 | 56
8:46:00 | 52 | 37 | 56
8:47:00 | 52 | 37 | 56
8:48:00 | 52 | 37 | 56
8:49:00 | 52 | 37 | 56
8:50:00 | 52 | 37 | 56
8:51:00 | 52 | 37 | 56
8:52:00 | 52 | 37 | 56
8:53:00 | 52 | 37 | 56
8:54:00 | 51 | 37 | 56
8:55:00 | 51 | 37 | 56
8:56:00 | 51 | 37 | 56
8:57:00 | 51 | 37 | 56
8:58:00 | 51 | 37 | 56
8:59:00 | 51 | 37 | 56
9:00:00 | 51 | 37 | 55
9:01:00 | 51 | 37 | 55
9:02:00 | 50 | 37 | 55
9:03:00 | 50 | 37 | 55
9:04:00 | 50 | 37 | 55
9:05:00 | 50 | 37 | 55
9:06:00 | 50 | 37 | 55
9:07:00 | 50 | 37 | 55
9:08:00 | 50 | 37 | 55
9:09:00 | 50 | 37 | 55
9:10:00 | 50 | 37 | 55
9:11:00 | 49 | 37 | 55
9:12:00 | 49 | 37 | 55
9:13:00 | 49 | 37 | 55
9:14:00 | 49 | 37 | 55
9:15:00 | 49 | 37 | 55
9:16:00 | 49 | 37 | 55
9:17:00 | 49 | 37 | 55
9:18:00 | 49 | 37 | 55
9:19:00 | 49 | 37 | 55
9:20:00 | 48 | 37 | 55
9:21:00 | 48 | 37 | 55
9:22:00 | 48 | 37 | 55
9:23:00 | 48 | 37 | 55
9:24:00 | 48 | 37 | 55
9:25:00 | 48 | 37 | 55
9:26:00 | 48 | 37 | 55
9:27:00 | 48 | 37 | 55
9:28:00 | 48 | 37 | 55
9:29:00 | 48 | 37 | 55
9:30:00 | 47 | 37 | 55
9:31:00 | 47 | 37 | 55
9:32:00 | 47 | 37 | 55
9:33:00 | 47 | 37 | 55
9:34:00 | 47 | 37 | 55
9:35:00 | 47 | 37 | 55
9:36:00 | 47 | 37 | 55
9:37:00 | 47 | 37 | 55
9:38:00 | 47 | 37 | 55
9:39:00 | 47 | 37 | 55
9:40:00 | 46 | 37 | 55
9:41:00 | 46 | 37 | 55
9:42:00 | 46 | 37 | 55
9:43:00 | 46 | 37 | 55
9:44:00 | 46 | 37 | 55
9:45:00 | 46 | 37 | 55
9:46:00 | 46 | 37 | 55
9:47:00 | 46 | 37 | 55
9:48:00 | 46 | 37 | 55
9:49:00 | 46 | 37 | 55
9:50:00 | 45 | 37 | 55
9:51:00 | 45 | 37 | 55
9:52:00 | 45 | 37 | 55
9:53:00 | 45 | 37 | 55
9:54:00 | 45 | 37 | 55
9:55:00 | 45 | 37 | 55
9:56:00 | 45 | 37 | 55
9:57:00 | 45 | 37 | 55
9:58:00 | 45 | 37 | 55
9:59:00 | 45 | 37 | 55
10:00:00 | 45 | 37 | 55
10:01:00 | 44 | 37 | 55
10:02:00 | 44 | 37 | 55
10:03:00 | 44 | 37 | 55
10:04:00 | 44 | 37 | 55
10:05:00 | 44 | 37 | 55
10:06:00 | 44 | 37 | 55
10:07:00 | 44 | 37 | 55
10:08:00 | 44 | 37 | 55
10:09:00 | 44 | 37 | 55
10:10:00 | 44 | 37 | 55
10:11:00 | 44 | 37 | 55
10:12:00 | 44 | 37 | 55
10:13:00 | 43 | 37 | 55
10:14:00 | 43 | 37 | 55
10:15:00 | 43 | 37 | 55
10:16:00 | 43 | 37 | 55
10:17:00 | 43 | 37 | 55
10:18:00 | 43 | 37 | 55
10:19:00 | 43 | 37 | 55
10:20:00 | 43 | 37 | 55
10:21:00 | 43 | 37 | 55
10:22:00 | 43 | 37 | 55
10:23:00 | 43 | 37 | 55
10:24:00 | 43 | 37 | 55
10:25:00 | 42 | 37 | 55
10:26:00 | 42 | 37 | 55
10:27:00 | 42 | 37 | 55
10:28:00 | 42 | 37 | 55
10:29:00 | 42 | 37 | 55
10:30:00 | 42 | 37 | 55
10:31:00 | 42 | 37 | 55
10:32:00 | 42 | 37 | 55
10:33:00 | 42 | 37 | 55
10:34:00 | 42 | 37 | 55
10:35:00 | 42 | 37 | 55
10:36:00 | 42 | 37 | 55
10:37:00 | 42 | 37 | 55
10:38:00 | 41 | 37 | 55
10:39:00 | 41 | 37 | 55
10:40:00 | 41 | 37 | 55
10:41:00 | 41 | 37 | 55
10:42:00 | 41 | 37 | 55
10:43:00 | 41 | 37 | 55
10:44:00 | 41 | 37 | 55
10:45:00 | 41 | 37 | 55
10:46:00 | 41 | 37 | 55
10:47:00 | 41 | 37 | 55
10:48:00 | 41 | 37 | 55
10:49:00 | 41 | 37 | 55
10:50:00 | 41 | 37 | 55
10:51:00 | 41 | 37 | 55
10:52:00 | 40 | 37 | 55
10:53:00 | 40 | 37 | 55
10:54:00 | 40 | 37 | 55
10:55:00 | 40 | 37 | 55
10:56:00 | 40 | 37 | 55
10:57:00 | 40 | 37 | 55
10:58:00 | 40 | 37 | 55
10:59:00 | 40 | 37 | 55
11:00:00 | 40 | 37 | 55
11:01:00 | 40 | 37 | 55
11:02:00 | 40 | 37 | 55
11:03:00 | 40 | 37 | 55
11:04:00 | 40 | 37 | 55
11:05:00 | 40 | 37 | 55
11:06:00 | 39 | 37 | 55
11:07:00 | 39 | 37 | 55
11:08:00 | 39 | 37 | 55
11:09:00 | 39 | 37 | 55
11:10:00 | 39 | 37 | 55
11:11:00 | 39 | 37 | 55
11:12:00 | 39 | 37 | 55
11:13:00 | 39 | 37 | 55
11:14:00 | 39 | 37 | 55
11:15:00 | 39 | 37 | 55
11:16:00 | 39 | 37 | 55
11:17:00 | 39 | 37 | 55
11:18:00 | 39 | 37 | 55
11:19:00 | 39 | 37 | 55
11:20:00 | 39 | 37 | 55
11:21:00 | 39 | 37 | 55
11:22:00 | 39 | 37 | 55
11:23:00 | 38 | 37 | 55
11:24:00 | 38 | 37 | 55
11:25:00 | 38 | 37 | 55
11:26:00 | 38 | 37 | 55
11:27:00 | 38 | 37 | 55
11:28:00 | 38 | 37 | 55
11:29:00 | 38 | 38 | 55
11:30:00 | 38 | 37 | 55
11:31:00 | 38 | 37 | 55
11:32:00 | 38 | 37 | 55
11:33:00 | 38 | 37 | 55
11:34:00 | 38 | 37 | 55
11:35:00 | 38 | 37 | 55
11:36:00 | 38 | 37 | 55
11:37:00 | 38 | 37 | 55
11:38:00 | 38 | 37 | 55
11:39:00 | 37 | 37 | 55
11:40:00 | 37 | 37 | 55
11:41:00 | 37 | 37 | 55
11:42:00 | 37 | 37 | 55
11:43:00 | 37 | 37 | 55
11:44:00 | 37 | 37 | 55
11:45:00 | 37 | 37 | 55
11:46:00 | 37 | 37 | 55
11:47:00 | 37 | 37 | 55
11:48:00 | 37 | 37 | 55
11:49:00 | 37 | 37 | 55
11:50:00 | 37 | 37 | 55
11:51:00 | 37 | 37 | 55
11:52:00 | 37 | 37 | 55
11:53:00 | 37 | 37 | 55
11:54:00 | 37 | 37 | 55
11:55:00 | 37 | 37 | 55
11:56:00 | 37 | 37 | 55
11:57:00 | 37 | 37 | 55
11:58:00 | 36 | 37 | 55
11:59:00 | 36 | 37 | 55
12:00:00 | 36 | 37 | 55
12:01:00 | 36 | 37 | 55
12:02:00 | 36 | 37 | 55
12:03:00 | 36 | 37 | 55
12:04:00 | 36 | 37 | 55
12:05:00 | 36 | 37 | 55
12:06:00 | 36 | 37 | 55
12:07:00 | 36 | 37 | 55
12:08:00 | 36 | 37 | 55
12:09:00 | 36 | 37 | 55
12:10:00 | 36 | 37 | 55
12:11:00 | 36 | 37 | 55
12:12:00 | 36 | 37 | 55
12:13:00 | 36 | 37 | 55
12:14:00 | 36 | 37 | 55
12:15:00 | 36 | 37 | 55
12:16:00 | 35 | 37 | 55
12:17:00 | 35 | 37 | 55
12:18:00 | 35 | 37 | 55
12:19:00 | 35 | 37 | 55
12:20:00 | 35 | 37 | 55
12:21:00 | 35 | 37 | 55
12:22:00 | 35 | 37 | 55
12:23:00 | 35 | 37 | 55
12:24:00 | 35 | 37 | 55
12:25:00 | 35 | 37 | 55
12:26:00 | 35 | 37 | 55
12:27:00 | 35 | 37 | 55
12:28:00 | 35 | 37 | 55
12:29:00 | 35 | 37 | 55
12:30:00 | 35 | 37 | 55
12:31:00 | 35 | 37 | 55
12:32:00 | 35 | 37 | 55
12:33:00 | 35 | 37 | 55
12:34:00 | 35 | 37 | 55
12:35:00 | 35 | 37 | 55
12:36:00 | 35 | 37 | 55
12:37:00 | 35 | 37 | 55
12:38:00 | 35 | 37 | 55
12:39:00 | 34 | 37 | 55
12:40:00 | 34 | 37 | 55
12:41:00 | 34 | 37 | 55
12:42:00 | 34 | 37 | 55
12:43:00 | 34 | 37 | 55
12:44:00 | 34 | 37 | 55
12:45:00 | 34 | 37 | 55
12:46:00 | 34 | 37 | 55
12:47:00 | 34 | 37 | 55
12:48:00 | 34 | 37 | 55
12:49:00 | 34 | 37 | 55
12:50:00 | 34 | 37 | 55
12:51:00 | 34 | 37 | 55
12:52:00 | 34 | 37 | 56
12:53:00 | 34 | 37 | 55
12:54:00 | 34 | 37 | 55
12:55:00 | 34 | 37 | 55
12:56:00 | 34 | 37 | 55
12:57:00 | 34 | 37 | 55
12:58:00 | 34 | 37 | 55
12:59:00 | 34 | 37 | 55
13:00:00 | 34 | 37 | 55
13:01:00 | 33 | 37 | 55
13:02:00 | 33 | 37 | 55
13:03:00 | 33 | 37 | 55
13:04:00 | 33 | 37 | 55
13:05:00 | 33 | 37 | 55
13:06:00 | 33 | 37 | 55
13:07:00 | 33 | 37 | 55
13:08:00 | 33 | 37 | 55
13:09:00 | 33 | 37 | 55
13:10:00 | 33 | 37 | 55
13:11:00 | 33 | 37 | 55
13:12:00 | 33 | 37 | 55
13:13:00 | 33 | 37 | 55
13:14:00 | 33 | 37 | 55
13:15:00 | 33 | 37 | 55
13:16:00 | 33 | 37 | 55
13:17:00 | 33 | 37 | 55
13:18:00 | 33 | 37 | 55
13:19:00 | 33 | 37 | 55
13:20:00 | 33 | 37 | 55
13:21:00 | 33 | 37 | 55
13:22:00 | 33 | 37 | 55
13:23:00 | 33 | 37 | 55
13:24:00 | 33 | 37 | 55
13:25:00 | 32 | 37 | 55
13:26:00 | 32 | 37 | 55
13:27:00 | 32 | 37 | 55
13:28:00 | 32 | 37 | 55
13:29:00 | 32 | 37 | 55
13:30:00 | 32 | 37 | 55
13:31:00 | 32 | 37 | 55
13:32:00 | 32 | 37 | 55
13:33:00 | 32 | 37 | 55
13:34:00 | 32 | 37 | 55
13:35:00 | 32 | 37 | 55
13:36:00 | 32 | 37 | 55
13:37:00 | 32 | 37 | 55
13:38:00 | 32 | 37 | 55
13:39:00 | 32 | 37 | 55
13:40:00 | 32 | 37 | 55
13:41:00 | 32 | 37 | 55
13:42:00 | 32 | 37 | 55
13:43:00 | 32 | 37 | 55
13:44:00 | 32 | 37 | 55
13:45:00 | 32 | 37 | 55
13:46:00 | 32 | 37 | 55
13:47:00 | 32 | 37 | 55
13:48:00 | 32 | 37 | 55
13:49:00 | 32 | 37 | 55
13:50:00 | 32 | 37 | 55
13:51:00 | 32 | 37 | 55
13:52:00 | 31 | 37 | 55
13:53:00 | 31 | 37 | 55
13:54:00 | 31 | 37 | 55
13:55:00 | 31 | 37 | 55
13:56:00 | 31 | 37 | 55
13:57:00 | 31 | 37 | 55
13:58:00 | 31 | 37 | 55
13:59:00 | 31 | 37 | 55
14:00:00 | 31 | 37 | 55
14:01:00 | 31 | 37 | 55
14:02:00 | 31 | 37 | 55
14:03:00 | 31 | 37 | 55
14:04:00 | 31 | 37 | 55
14:05:00 | 31 | 37 | 55
14:06:00 | 31 | 37 | 55
14:07:00 | 31 | 37 | 55
14:08:00 | 31 | 37 | 55
14:09:00 | 31 | 37 | 55
14:10:00 | 31 | 37 | 55
14:11:00 | 31 | 37 | 55
14:12:00 | 31 | 37 | 55
14:13:00 | 31 | 37 | 55
14:14:00 | 31 | 37 | 55
14:15:00 | 31 | 37 | 55
14:16:00 | 31 | 37 | 55
14:17:00 | 31 | 37 | 55
14:18:00 | 31 | 37 | 55
14:19:00 | 31 | 37 | 55
14:20:00 | 31 | 37 | 55
14:21:00 | 30 | 37 | 55
14:22:00 | 30 | 37 | 55
14:23:00 | 30 | 37 | 55
14:24:00 | 30 | 37 | 55
14:25:00 | 30 | 37 | 55
14:26:00 | 30 | 37 | 55
14:27:00 | 30 | 37 | 55
14:28:00 | 30 | 37 | 55
14:29:00 | 30 | 37 | 55
14:30:00 | 30 | 37 | 55
14:31:00 | 30 | 37 | 56
14:32:00 | 30 | 37 | 55
14:33:00 | 30 | 37 | 55
14:34:00 | 30 | 37 | 55
14:35:00 | 30 | 37 | 56
14:36:00 | 30 | 37 | 55
14:37:00 | 30 | 37 | 55
14:38:00 | 30 | 37 | 56
14:39:00 | 30 | 37 | 56
14:40:00 | 30 | 37 | 56
14:41:00 | 30 | 37 | 56
14:42:00 | 30 | 37 | 56
14:43:00 | 30 | 37 | 56
14:44:00 | 30 | 37 | 56
14:45:00 | 30 | 37 | 56
14:46:00 | 30 | 37 | 56
14:47:00 | 30 | 37 | 56
14:48:00 | 30 | 37 | 56
14:49:00 | 30 | 37 | 56
14:50:00 | 30 | 37 | 56
14:51:00 | 30 | 37 | 56
14:52:00 | 30 | 37 | 56
14:53:00 | 30 | 37 | 56
14:54:00 | 29 | 37 | 56
14:55:00 | 29 | 37 | 56
14:56:00 | 29 | 37 | 56
14:57:00 | 29 | 37 | 56
14:58:00 | 29 | 37 | 56
14:59:00 | 29 | 37 | 56
15:00:00 | 29 | 37 | 56
15:01:00 | 29 | 37 | 56
15:02:00 | 29 | 37 | 56
15:03:00 | 29 | 37 | 56
15:04:00 | 29 | 37 | 56
15:05:00 | 29 | 37 | 56
15:06:00 | 29 | 37 | 56
15:07:00 | 29 | 37 | 56
15:08:00 | 29 | 37 | 56
15:09:00 | 29 | 37 | 56
15:10:00 | 29 | 37 | 56
15:11:00 | 29 | 37 | 56
15:12:00 | 29 | 37 | 56
15:13:00 | 29 | 37 | 56
15:14:00 | 29 | 37 | 56
15:15:00 | 29 | 37 | 56
15:16:00 | 29 | 37 | 56
15:17:00 | 29 | 37 | 56
15:18:00 | 29 | 37 | 56
15:19:00 | 29 | 37 | 56
15:20:00 | 29 | 37 | 56
15:21:00 | 29 | 37 | 56
15:22:00 | 29 | 37 | 56
15:23:00 | 29 | 37 | 56
15:24:00 | 29 | 37 | 56
15:25:00 | 29 | 37 | 56
15:26:00 | 29 | 37 | 56
15:27:00 | 29 | 37 | 56
15:28:00 | 28 | 37 | 56
15:29:00 | 28 | 37 | 56
15:30:00 | 28 | 37 | 56
15:31:00 | 28 | 37 | 56
15:32:00 | 28 | 37 | 56
15:33:00 | 28 | 37 | 56
15:34:00 | 28 | 37 | 56
15:35:00 | 28 | 37 | 56
15:36:00 | 28 | 37 | 56
15:37:00 | 28 | 37 | 56
15:38:00 | 28 | 37 | 56
15:39:00 | 28 | 37 | 56
15:40:00 | 28 | 37 | 56
15:41:00 | 28 | 34 | 56
15:42:00 | 28 | 31 | 56
15:43:00 | 28 | 29 | 56
15:44:00 | 28 | 27 | 55