## Sheet1
Колонка_1 | Колонка_2 | Колонка_3 | Колонка_4
--Test Summary--
Full Path and File Name
Instrument Name | 7222 #2
Instrument Type | Consistometer
Instrument Serial Number | 128
Test Start Date | 23.09.2002
Test Start Time | 11:12:23
Test Stop Date | 23.09.2002
Test Stop Time | 16:12:11
Test Length | 4:59:48
Final Sample Time Offset | 4:59:00
Controller Schedule Name
Sampling Period | 60 seconds
Comments | MPa: 37(37min) T:61(37min), all dry blend
Information | WellID | 306
Information | Customer | Evikon-Kogalym
Information | CementClass | G
Information | CementMfr | Dyckerhoff
Information | Additives | 1.2%TDF-1+0.05%Lignocan
Information | Density | 1900
Information | BHCT | 61
Information | BHST | 90
Information | FluidLoss
Information | JobType | 168 mm csg Tail slurry
Calculated Value | Thickening_Time | N/A
Calculated Value | Setting Time | N/A
Initial Temperature (C) | 20 C
Final Temperature (C) | 61 C
Initial Pressure (MPa) | 2 MPa
Final Pressure (MPa) | 38 MPa
Initial Consistency (Bc) | 2 Bc
Final Consistency (Bc) | 3 Bc
--Data--
Time (HH:MM:SS) | Temperature (C) | Pressure (MPa) | Consistency (Bc)
0:00:00 | 20 | 2 | 2
0:01:00 | 20 | 3 | 2
0:02:00 | 20 | 4 | 2
0:03:00 | 20 | 5 | 2
0:04:00 | 20 | 6 | 2
0:05:00 | 21 | 7 | 3
0:06:00 | 21 | 8 | 3
0:07:00 | 22 | 9 | 3
0:08:00 | 23 | 10 | 3
0:09:00 | 24 | 11 | 4
0:10:00 | 25 | 12 | 4
0:11:00 | 27 | 13 | 10
0:12:00 | 29 | 14 | 12
0:13:00 | 30 | 15 | 9
0:14:00 | 32 | 16 | 9
0:15:00 | 33 | 17 | 9
0:16:00 | 35 | 18 | 10
0:17:00 | 36 | 19 | 13
0:18:00 | 37 | 20 | 7
0:19:00 | 39 | 21 | 13
0:20:00 | 41 | 22 | 13
0:21:00 | 42 | 23 | 15
0:22:00 | 44 | 24 | 8
0:23:00 | 45 | 24 | 10
0:24:00 | 46 | 25 | 11
0:25:00 | 48 | 26 | 10
0:26:00 | 49 | 27 | 8
0:27:00 | 50 | 28 | 9
0:28:00 | 51 | 29 | 10
0:29:00 | 52 | 30 | 9
0:30:00 | 53 | 30 | 8
0:31:00 | 55 | 31 | 7
0:32:00 | 56 | 32 | 8
0:33:00 | 57 | 33 | 7
0:34:00 | 58 | 34 | 10
0:35:00 | 59 | 35 | 7
0:36:00 | 60 | 36 | 6
0:37:00 | 61 | 37 | 6
0:38:00 | 62 | 38 | 6
0:39:00 | 63 | 38 | 6
0:40:00 | 64 | 38 | 9
0:41:00 | 64 | 38 | 7
0:42:00 | 65 | 38 | 9
0:43:00 | 65 | 38 | 9
0:44:00 | 66 | 38 | 5
0:45:00 | 66 | 37 | 6
0:46:00 | 66 | 37 | 8
0:47:00 | 66 | 37 | 8
0:48:00 | 66 | 37 | 6
0:49:00 | 66 | 37 | 5
0:50:00 | 65 | 37 | 5
0:51:00 | 65 | 37 | 5
0:52:00 | 64 | 37 | 5
0:53:00 | 64 | 37 | 8
0:54:00 | 63 | 37 | 6
0:55:00 | 63 | 37 | 5
0:56:00 | 63 | 37 | 6
0:57:00 | 62 | 37 | 4
0:58:00 | 62 | 37 | 4
0:59:00 | 62 | 37 | 7
1:00:00 | 62 | 37 | 6
1:01:00 | 61 | 37 | 6
1:02:00 | 61 | 38 | 6
1:03:00 | 61 | 38 | 6
1:04:00 | 61 | 38 | 6
1:05:00 | 61 | 38 | 5
1:06:00 | 61 | 38 | 6
1:07:00 | 61 | 38 | 8
1:08:00 | 61 | 38 | 6
1:09:00 | 61 | 38 | 7
1:10:00 | 61 | 38 | 7
1:11:00 | 61 | 38 | 6
1:12:00 | 61 | 38 | 5
1:13:00 | 61 | 38 | 5
1:14:00 | 61 | 38 | 8
1:15:00 | 61 | 38 | 7
1:16:00 | 61 | 38 | 6
1:17:00 | 62 | 38 | 7
1:18:00 | 62 | 38 | 5
1:19:00 | 62 | 38 | 4
1:20:00 | 62 | 38 | 4
1:21:00 | 62 | 38 | 4
1:22:00 | 62 | 38 | 4
1:23:00 | 62 | 38 | 4
1:24:00 | 62 | 38 | 4
1:25:00 | 62 | 38 | 4
1:26:00 | 62 | 38 | 4
1:27:00 | 62 | 38 | 4
1:28:00 | 62 | 38 | 4
1:29:00 | 62 | 38 | 4
1:30:00 | 62 | 38 | 4
1:31:00 | 62 | 38 | 4
1:32:00 | 62 | 38 | 4
1:33:00 | 62 | 38 | 4
1:34:00 | 62 | 38 | 4
1:35:00 | 62 | 38 | 4
1:36:00 | 61 | 38 | 4
1:37:00 | 61 | 38 | 4
1:38:00 | 61 | 38 | 4
1:39:00 | 61 | 38 | 4
1:40:00 | 61 | 38 | 8
1:41:00 | 61 | 38 | 8
1:42:00 | 61 | 38 | 7
1:43:00 | 61 | 38 | 6
1:44:00 | 61 | 38 | 5
1:45:00 | 61 | 38 | 4
1:46:00 | 61 | 38 | 4
1:47:00 | 61 | 38 | 4
1:48:00 | 61 | 38 | 4
1:49:00 | 61 | 38 | 4
1:50:00 | 61 | 38 | 4
1:51:00 | 61 | 38 | 4
1:52:00 | 61 | 38 | 4
1:53:00 | 62 | 38 | 4
1:54:00 | 62 | 38 | 4
1:55:00 | 61 | 38 | 4
1:56:00 | 61 | 38 | 4
1:57:00 | 61 | 38 | 4
1:58:00 | 61 | 38 | 4
1:59:00 | 62 | 38 | 4
2:00:00 | 61 | 38 | 4
2:01:00 | 61 | 38 | 4
2:02:00 | 61 | 38 | 3
2:03:00 | 61 | 38 | 3
2:04:00 | 61 | 38 | 3
2:05:00 | 61 | 38 | 3
2:06:00 | 61 | 38 | 3
2:07:00 | 61 | 38 | 3
2:08:00 | 61 | 38 | 3
2:09:00 | 61 | 38 | 3
2:10:00 | 61 | 38 | 3
2:11:00 | 61 | 38 | 3
2:12:00 | 61 | 38 | 3
2:13:00 | 61 | 38 | 3
2:14:00 | 61 | 38 | 3
2:15:00 | 61 | 38 | 3
2:16:00 | 61 | 38 | 3
2:17:00 | 61 | 38 | 3
2:18:00 | 61 | 38 | 3
2:19:00 | 61 | 38 | 3
2:20:00 | 61 | 38 | 3
2:21:00 | 61 | 38 | 3
2:22:00 | 61 | 38 | 3
2:23:00 | 61 | 38 | 3
2:24:00 | 61 | 38 | 3
2:25:00 | 61 | 38 | 3
2:26:00 | 61 | 38 | 3
2:27:00 | 61 | 38 | 3
2:28:00 | 61 | 38 | 3
2:29:00 | 61 | 38 | 3
2:30:00 | 61 | 38 | 3
2:31:00 | 61 | 38 | 3
2:32:00 | 61 | 38 | 3
2:33:00 | 61 | 38 | 3
2:34:00 | 61 | 38 | 3
2:35:00 | 61 | 38 | 3
2:36:00 | 61 | 38 | 3
2:37:00 | 61 | 38 | 3
2:38:00 | 61 | 38 | 3
2:39:00 | 61 | 38 | 3
2:40:00 | 61 | 38 | 3
2:41:00 | 61 | 38 | 3
2:42:00 | 61 | 38 | 3
2:43:00 | 61 | 38 | 3
2:44:00 | 61 | 38 | 3
2:45:00 | 61 | 38 | 3
2:46:00 | 61 | 38 | 3
2:47:00 | 61 | 38 | 3
2:48:00 | 61 | 38 | 3
2:49:00 | 61 | 38 | 3
2:50:00 | 61 | 38 | 3
2:51:00 | 61 | 38 | 3
2:52:00 | 61 | 38 | 3
2:53:00 | 61 | 38 | 3
2:54:00 | 61 | 38 | 3
2:55:00 | 61 | 38 | 3
2:56:00 | 61 | 38 | 3
2:57:00 | 61 | 38 | 3
2:58:00 | 61 | 38 | 3
2:59:00 | 61 | 38 | 3
3:00:00 | 61 | 38 | 3
3:01:00 | 61 | 38 | 3
3:02:00 | 61 | 38 | 3
3:03:00 | 61 | 38 | 3
3:04:00 | 61 | 38 | 3
3:05:00 | 61 | 38 | 3
3:06:00 | 61 | 38 | 3
3:07:00 | 61 | 38 | 3
3:08:00 | 61 | 38 | 3
3:09:00 | 61 | 38 | 3
3:10:00 | 61 | 38 | 3
3:11:00 | 61 | 38 | 3
3:12:00 | 61 | 38 | 3
3:13:00 | 61 | 38 | 3
3:14:00 | 61 | 38 | 3
3:15:00 | 61 | 38 | 3
3:16:00 | 61 | 38 | 3
3:17:00 | 61 | 38 | 3
3:18:00 | 61 | 38 | 3
3:19:00 | 61 | 38 | 3
3:20:00 | 61 | 38 | 3
3:21:00 | 61 | 38 | 3
3:22:00 | 61 | 38 | 3
3:23:00 | 61 | 38 | 3
3:24:00 | 61 | 38 | 3
3:25:00 | 61 | 38 | 3
3:26:00 | 61 | 38 | 3
3:27:00 | 61 | 38 | 3
3:28:00 | 61 | 38 | 3
3:29:00 | 61 | 38 | 3
3:30:00 | 61 | 38 | 3
3:31:00 | 61 | 38 | 3
3:32:00 | 61 | 38 | 3
3:33:00 | 61 | 38 | 3
3:34:00 | 61 | 38 | 3
3:35:00 | 61 | 38 | 3
3:36:00 | 61 | 38 | 3
3:37:00 | 61 | 38 | 3
3:38:00 | 61 | 38 | 3
3:39:00 | 61 | 38 | 3
3:40:00 | 61 | 38 | 3
3:41:00 | 61 | 38 | 3
3:42:00 | 61 | 38 | 3
3:43:00 | 61 | 38 | 3
3:44:00 | 61 | 38 | 3
3:45:00 | 61 | 38 | 3
3:46:00 | 61 | 38 | 3
3:47:00 | 61 | 38 | 3
3:48:00 | 61 | 38 | 3
3:49:00 | 61 | 38 | 3
3:50:00 | 61 | 38 | 3
3:51:00 | 61 | 38 | 3
3:52:00 | 61 | 38 | 3
3:53:00 | 61 | 38 | 3
3:54:00 | 61 | 38 | 3
3:55:00 | 61 | 38 | 3
3:56:00 | 61 | 38 | 3
3:57:00 | 61 | 38 | 3
3:58:00 | 61 | 38 | 3
3:59:00 | 61 | 38 | 3
4:00:00 | 61 | 38 | 3
4:01:00 | 61 | 38 | 3
4:02:00 | 61 | 38 | 3
4:03:00 | 61 | 38 | 3
4:04:00 | 61 | 38 | 3
4:05:00 | 61 | 38 | 3
4:06:00 | 61 | 38 | 3
4:07:00 | 61 | 38 | 3
4:08:00 | 61 | 38 | 3
4:09:00 | 61 | 38 | 3
4:10:00 | 61 | 38 | 3
4:11:00 | 61 | 38 | 3
4:12:00 | 61 | 38 | 3
4:13:00 | 61 | 38 | 3
4:14:00 | 61 | 38 | 3
4:15:00 | 61 | 38 | 3
4:16:00 | 61 | 38 | 3
4:17:00 | 61 | 38 | 3
4:18:00 | 61 | 38 | 3
4:19:00 | 61 | 38 | 3
4:20:00 | 61 | 38 | 3
4:21:00 | 61 | 38 | 3
4:22:00 | 61 | 38 | 3
4:23:00 | 61 | 38 | 3
4:24:00 | 61 | 38 | 3
4:25:00 | 61 | 38 | 3
4:26:00 | 61 | 38 | 3
4:27:00 | 61 | 38 | 3
4:28:00 | 61 | 38 | 3
4:29:00 | 61 | 38 | 3
4:30:00 | 61 | 38 | 3
4:31:00 | 61 | 38 | 3
4:32:00 | 61 | 38 | 3
4:33:00 | 61 | 38 | 3
4:34:00 | 61 | 38 | 3
4:35:00 | 61 | 38 | 3
4:36:00 | 61 | 38 | 3
4:37:00 | 61 | 38 | 3
4:38:00 | 61 | 38 | 3
4:39:00 | 61 | 38 | 3
4:40:00 | 61 | 38 | 3
4:41:00 | 61 | 38 | 3
4:42:00 | 61 | 38 | 3
4:43:00 | 61 | 38 | 3
4:44:00 | 61 | 38 | 3
4:45:00 | 61 | 38 | 3
4:46:00 | 61 | 38 | 3
4:47:00 | 61 | 38 | 3
4:48:00 | 61 | 38 | 3
4:49:00 | 61 | 38 | 3
4:50:00 | 61 | 38 | 3
4:51:00 | 61 | 38 | 3
4:52:00 | 61 | 38 | 3
4:53:00 | 61 | 38 | 3
4:54:00 | 61 | 38 | 3
4:55:00 | 61 | 38 | 3
4:56:00 | 61 | 37 | 3
4:57:00 | 61 | 38 | 3
4:58:00 | 61 | 38 | 3
4:59:00 | 61 | 38 | 3