## Sheet1
Колонка_1 | Колонка_2 | Колонка_3 | Колонка_4
--Test Summary--
Full Path and File Name
Instrument Name | 7222 #2
Instrument Type | Consistometer
Instrument Serial Number | 128
Test Start Date | 19.08.2002
Test Start Time | 10:13:54
Test Stop Date | 19.08.2002
Test Stop Time | 13:07:45
Test Length | 2:53:51
Final Sample Time Offset | 2:53:00
Controller Schedule Name
Sampling Period | 60 seconds
Comments | MPa: 24(30min); T: 52C(30min); tap water, dry-blending
Information | WellID | 812/21
Information | Customer | Kogalym / Pokachevneft
Information | CementClass | G
Information | CementMfr | Dyckerhoff
Information | Additives | 1.2%TDF-1+1%TA-1
Information | Density | 1900
Information | BHCT | 52
Information | BHST | 64
Information | FluidLoss
Information | JobType | Liner cementing job
Calculated Value | Thickening_Time | N/A
Calculated Value | Setting Time | N/A
Initial Temperature (C) | 27 C
Final Temperature (C) | 52 C
Initial Pressure (MPa) | 2 MPa
Final Pressure (MPa) | 24 MPa
Initial Consistency (Bc) | 17 Bc
Final Consistency (Bc) | 71 Bc
--Data--
Time (HH:MM:SS) | Temperature (C) | Pressure (MPa) | Consistency (Bc)
0:00:00 | 27 | 2 | 17
0:01:00 | 26 | 3 | 14
0:02:00 | 26 | 4 | 17
0:03:00 | 26 | 5 | 20
0:04:00 | 26 | 5 | 20
0:05:00 | 27 | 6 | 25
0:06:00 | 27 | 7 | 21
0:07:00 | 28 | 8 | 25
0:08:00 | 29 | 8 | 36
0:09:00 | 30 | 10 | 23
0:10:00 | 31 | 10 | 21
0:11:00 | 32 | 11 | 26
0:12:00 | 33 | 12 | 21
0:13:00 | 35 | 13 | 27
0:14:00 | 36 | 14 | 25
0:15:00 | 37 | 14 | 29
0:16:00 | 39 | 15 | 24
0:17:00 | 40 | 15 | 35
0:18:00 | 41 | 16 | 25
0:19:00 | 42 | 17 | 27
0:20:00 | 43 | 17 | 32
0:21:00 | 45 | 18 | 26
0:22:00 | 46 | 18 | 28
0:23:00 | 47 | 19 | 25
0:24:00 | 47 | 20 | 27
0:25:00 | 48 | 20 | 35
0:26:00 | 49 | 21 | 25
0:27:00 | 50 | 22 | 21
0:28:00 | 51 | 23 | 27
0:29:00 | 51 | 24 | 25
0:30:00 | 52 | 24 | 23
0:31:00 | 53 | 25 | 23
0:32:00 | 54 | 25 | 23
0:33:00 | 54 | 25 | 20
0:34:00 | 55 | 25 | 21
0:35:00 | 55 | 25 | 20
0:36:00 | 55 | 24 | 20
0:37:00 | 55 | 24 | 20
0:38:00 | 55 | 24 | 20
0:39:00 | 55 | 24 | 20
0:40:00 | 55 | 24 | 28
0:41:00 | 55 | 24 | 24
0:42:00 | 55 | 24 | 26
0:43:00 | 54 | 24 | 41
0:44:00 | 54 | 24 | 26
0:45:00 | 54 | 24 | 31
0:46:00 | 54 | 24 | 23
0:47:00 | 53 | 24 | 33
0:48:00 | 53 | 24 | 34
0:49:00 | 53 | 24 | 22
0:50:00 | 52 | 24 | 30
0:51:00 | 52 | 24 | 28
0:52:00 | 52 | 24 | 25
0:53:00 | 52 | 24 | 27
0:54:00 | 52 | 24 | 25
0:55:00 | 52 | 24 | 25
0:56:00 | 52 | 25 | 31
0:57:00 | 52 | 25 | 37
0:58:00 | 52 | 25 | 31
0:59:00 | 52 | 25 | 25
1:00:00 | 52 | 25 | 24
1:01:00 | 52 | 25 | 26
1:02:00 | 52 | 25 | 33
1:03:00 | 52 | 25 | 28
1:04:00 | 52 | 25 | 26
1:05:00 | 52 | 25 | 29
1:06:00 | 52 | 25 | 26
1:07:00 | 52 | 25 | 29
1:08:00 | 52 | 25 | 24
1:09:00 | 52 | 25 | 27
1:10:00 | 52 | 25 | 29
1:11:00 | 52 | 25 | 26
1:12:00 | 52 | 25 | 30
1:13:00 | 52 | 25 | 29
1:14:00 | 52 | 25 | 27
1:15:00 | 52 | 25 | 27
1:16:00 | 52 | 25 | 37
1:17:00 | 52 | 25 | 28
1:18:00 | 52 | 25 | 31
1:19:00 | 52 | 25 | 26
1:20:00 | 52 | 25 | 25
1:21:00 | 52 | 25 | 25
1:22:00 | 52 | 25 | 23
1:23:00 | 52 | 25 | 25
1:24:00 | 52 | 25 | 26
1:25:00 | 52 | 25 | 29
1:26:00 | 52 | 25 | 31
1:27:00 | 52 | 25 | 28
1:28:00 | 52 | 25 | 29
1:29:00 | 52 | 25 | 24
1:30:00 | 52 | 25 | 27
1:31:00 | 52 | 25 | 26
1:32:00 | 52 | 25 | 25
1:33:00 | 52 | 25 | 24
1:34:00 | 52 | 25 | 24
1:35:00 | 52 | 25 | 22
1:36:00 | 52 | 25 | 22
1:37:00 | 52 | 25 | 21
1:38:00 | 52 | 25 | 20
1:39:00 | 52 | 25 | 21
1:40:00 | 52 | 25 | 21
1:41:00 | 52 | 25 | 20
1:42:00 | 52 | 25 | 20
1:43:00 | 52 | 25 | 35
1:44:00 | 52 | 25 | 31
1:45:00 | 52 | 25 | 23
1:46:00 | 52 | 25 | 23
1:47:00 | 52 | 25 | 23
1:48:00 | 52 | 25 | 23
1:49:00 | 52 | 25 | 23
1:50:00 | 52 | 25 | 23
1:51:00 | 52 | 25 | 23
1:52:00 | 52 | 25 | 24
1:53:00 | 52 | 25 | 27
1:54:00 | 52 | 25 | 22
1:55:00 | 52 | 25 | 24
1:56:00 | 52 | 25 | 24
1:57:00 | 52 | 25 | 24
1:58:00 | 52 | 25 | 26
1:59:00 | 52 | 25 | 26
2:00:00 | 52 | 25 | 28
2:01:00 | 52 | 25 | 23
2:02:00 | 52 | 25 | 26
2:03:00 | 52 | 25 | 26
2:04:00 | 52 | 25 | 24
2:05:00 | 52 | 25 | 24
2:06:00 | 52 | 25 | 24
2:07:00 | 52 | 25 | 24
2:08:00 | 52 | 25 | 24
2:09:00 | 52 | 25 | 24
2:10:00 | 52 | 25 | 25
2:11:00 | 52 | 25 | 25
2:12:00 | 52 | 25 | 28
2:13:00 | 52 | 25 | 27
2:14:00 | 52 | 25 | 27
2:15:00 | 52 | 25 | 26
2:16:00 | 52 | 25 | 27
2:17:00 | 52 | 25 | 27
2:18:00 | 52 | 25 | 27
2:19:00 | 52 | 25 | 28
2:20:00 | 52 | 25 | 29
2:21:00 | 52 | 25 | 29
2:22:00 | 52 | 25 | 30
2:23:00 | 52 | 25 | 31
2:24:00 | 52 | 24 | 31
2:25:00 | 52 | 25 | 32
2:26:00 | 52 | 25 | 33
2:27:00 | 52 | 24 | 34
2:28:00 | 52 | 24 | 35
2:29:00 | 52 | 24 | 36
2:30:00 | 52 | 24 | 37
2:31:00 | 52 | 24 | 38
2:32:00 | 52 | 24 | 39
2:33:00 | 52 | 24 | 40
2:34:00 | 52 | 24 | 41
2:35:00 | 52 | 24 | 42
2:36:00 | 52 | 24 | 42
2:37:00 | 52 | 24 | 51
2:38:00 | 52 | 24 | 50
2:39:00 | 52 | 24 | 51
2:40:00 | 52 | 24 | 51
2:41:00 | 52 | 24 | 51
2:42:00 | 52 | 24 | 53
2:43:00 | 52 | 24 | 54
2:44:00 | 52 | 24 | 55
2:45:00 | 52 | 24 | 56
2:46:00 | 52 | 24 | 58
2:47:00 | 52 | 24 | 59
2:48:00 | 52 | 24 | 60
2:49:00 | 52 | 24 | 62
2:50:00 | 52 | 24 | 63
2:51:00 | 52 | 24 | 65
2:52:00 | 52 | 24 | 67
2:53:00 | 52 | 24 | 71