## Sheet1
Колонка_1 | Колонка_2 | Колонка_3 | Колонка_4
--Test Summary--
Full Path and File Name
Instrument Name | 7222 #2
Instrument Type | Consistometer
Instrument Serial Number | 128
Test Start Date | 21.06.2002
Test Start Time | 3:59:03
Test Stop Date | 21.06.2002
Test Stop Time | 8:13:38
Test Length | 4:14:35
Final Sample Time Offset | 4:14:00
Controller Schedule Name
Sampling Period | 60 seconds
Comments | MPa: 30(35min); T: 55C(35min); field water, dry-blending, 1st stage
Information | WellID | 62/na
Information | Customer | Kogalym
Information | CementClass | G
Information | CementMfr | Dyckerhoff
Information | Additives | 1.4%TDF-1+0.3%SMS
Information | Density | 1900
Information | BHCT | 55
Information | BHST | 70
Information | FluidLoss | 60cc/30min
Information | JobType | 146 mm csg tail slurry
Calculated Value | Thickening_Time | 1:39:00
Calculated Value | Setting Time | N/A
Initial Temperature (C) | 28 C
Final Temperature (C) | 24 C
Initial Pressure (MPa) | 1 MPa
Final Pressure (MPa) | -0 MPa
Initial Consistency (Bc) | 21 Bc
Final Consistency (Bc) | 0 Bc
--Data--
Time (HH:MM:SS) | Temperature (C) | Pressure (MPa) | Consistency (Bc)
0:00:00 | 28 | 1 | 21
0:01:00 | 28 | 3 | 20
0:02:00 | 27 | 3 | 17
0:03:00 | 27 | 4 | 18
0:04:00 | 28 | 5 | 23
0:05:00 | 28 | 6 | 28
0:06:00 | 28 | 7 | 31
0:07:00 | 29 | 7 | 28
0:08:00 | 30 | 8 | 23
0:09:00 | 30 | 9 | 26
0:10:00 | 31 | 10 | 27
0:11:00 | 32 | 11 | 28
0:12:00 | 33 | 12 | 25
0:13:00 | 34 | 12 | 21
0:14:00 | 35 | 13 | 18
0:15:00 | 36 | 14 | 29
0:16:00 | 38 | 15 | 26
0:17:00 | 39 | 16 | 23
0:18:00 | 40 | 16 | 29
0:19:00 | 41 | 17 | 21
0:20:00 | 42 | 18 | 18
0:21:00 | 43 | 19 | 25
0:22:00 | 44 | 20 | 19
0:23:00 | 45 | 21 | 32
0:24:00 | 46 | 21 | 26
0:25:00 | 46 | 22 | 21
0:26:00 | 47 | 23 | 25
0:27:00 | 48 | 24 | 18
0:28:00 | 49 | 24 | 18
0:29:00 | 49 | 25 | 20
0:30:00 | 50 | 26 | 20
0:31:00 | 51 | 27 | 31
0:32:00 | 52 | 27 | 22
0:33:00 | 52 | 28 | 25
0:34:00 | 53 | 29 | 20
0:35:00 | 54 | 30 | 18
0:36:00 | 54 | 31 | 20
0:37:00 | 55 | 31 | 19
0:38:00 | 56 | 31 | 18
0:39:00 | 56 | 31 | 20
0:40:00 | 57 | 31 | 24
0:41:00 | 57 | 31 | 28
0:42:00 | 57 | 31 | 28
0:43:00 | 57 | 31 | 19
0:44:00 | 57 | 30 | 17
0:45:00 | 57 | 30 | 28
0:46:00 | 57 | 30 | 22
0:47:00 | 57 | 30 | 19
0:48:00 | 56 | 30 | 19
0:49:00 | 56 | 30 | 19
0:50:00 | 56 | 30 | 18
0:51:00 | 56 | 30 | 19
0:52:00 | 55 | 30 | 19
0:53:00 | 55 | 30 | 19
0:54:00 | 55 | 30 | 19
0:55:00 | 55 | 30 | 28
0:56:00 | 55 | 30 | 27
0:57:00 | 54 | 30 | 22
0:58:00 | 54 | 30 | 21
0:59:00 | 54 | 31 | 20
1:00:00 | 54 | 30 | 19
1:01:00 | 54 | 31 | 19
1:02:00 | 54 | 31 | 19
1:03:00 | 54 | 31 | 19
1:04:00 | 54 | 31 | 19
1:05:00 | 54 | 31 | 19
1:06:00 | 54 | 31 | 19
1:07:00 | 54 | 31 | 20
1:08:00 | 54 | 31 | 20
1:09:00 | 54 | 31 | 21
1:10:00 | 54 | 31 | 22
1:11:00 | 54 | 31 | 23
1:12:00 | 54 | 31 | 23
1:13:00 | 54 | 31 | 30
1:14:00 | 54 | 31 | 26
1:15:00 | 54 | 31 | 26
1:16:00 | 54 | 31 | 36
1:17:00 | 54 | 31 | 29
1:18:00 | 54 | 31 | 31
1:19:00 | 55 | 31 | 32
1:20:00 | 55 | 31 | 33
1:21:00 | 55 | 31 | 35
1:22:00 | 55 | 31 | 36
1:23:00 | 55 | 31 | 37
1:24:00 | 55 | 31 | 38
1:25:00 | 55 | 31 | 40
1:26:00 | 55 | 30 | 41
1:27:00 | 55 | 30 | 44
1:28:00 | 55 | 30 | 45
1:29:00 | 55 | 30 | 47
1:30:00 | 55 | 30 | 49
1:31:00 | 55 | 30 | 51
1:32:00 | 55 | 30 | 53
1:33:00 | 55 | 30 | 55
1:34:00 | 55 | 30 | 59
1:35:00 | 54 | 30 | 61
1:36:00 | 55 | 30 | 63
1:37:00 | 55 | 30 | 66
1:38:00 | 55 | 30 | 70
1:39:00 | 55 | 30 | 73
1:40:00 | 55 | 30 | 77
1:41:00 | 54 | 30 | 89
1:42:00 | 54 | 30 | 55
1:43:00 | 55 | 30 | 55
1:44:00 | 55 | 30 | 56
1:45:00 | 56 | 30 | 56
1:46:00 | 56 | 30 | 54
1:47:00 | 56 | 30 | 54
1:48:00 | 57 | 30 | 55
1:49:00 | 57 | 30 | 55
1:50:00 | 58 | 30 | 55
1:51:00 | 58 | 30 | 55
1:52:00 | 59 | 30 | 54
1:53:00 | 59 | 30 | 54
1:54:00 | 59 | 30 | 54
1:55:00 | 60 | 30 | 53
1:56:00 | 60 | 30 | 54
1:57:00 | 60 | 30 | 54
1:58:00 | 61 | 30 | 54
1:59:00 | 61 | 30 | 54
2:00:00 | 61 | 30 | 54
2:01:00 | 62 | 30 | 54
2:02:00 | 62 | 30 | 54
2:03:00 | 62 | 30 | 54
2:04:00 | 62 | 30 | 54
2:05:00 | 63 | 30 | 54
2:06:00 | 63 | 30 | 54
2:07:00 | 63 | 30 | 54
2:08:00 | 63 | 30 | 53
2:09:00 | 63 | 30 | 53
2:10:00 | 64 | 30 | 53
2:11:00 | 64 | 30 | 53
2:12:00 | 64 | 30 | 53
2:13:00 | 64 | 30 | 53
2:14:00 | 64 | 30 | 52
2:15:00 | 64 | 30 | 52
2:16:00 | 64 | 30 | 52
2:17:00 | 64 | 30 | 52
2:18:00 | 64 | 30 | 52
2:19:00 | 64 | 30 | 52
2:20:00 | 65 | 30 | 52
2:21:00 | 65 | 30 | 52
2:22:00 | 65 | 30 | 52
2:23:00 | 65 | 30 | 52
2:24:00 | 65 | 30 | 52
2:25:00 | 65 | 30 | 52
2:26:00 | 65 | 30 | 52
2:27:00 | 65 | 30 | 52
2:28:00 | 65 | 30 | 52
2:29:00 | 65 | 30 | 52
2:30:00 | 65 | 30 | 52
2:31:00 | 65 | 31 | 52
2:32:00 | 65 | 30 | 52
2:33:00 | 64 | 30 | 52
2:34:00 | 64 | 30 | 52
2:35:00 | 64 | 30 | 52
2:36:00 | 64 | 30 | 52
2:37:00 | 64 | 30 | 52
2:38:00 | 64 | 30 | 52
2:39:00 | 64 | 30 | 52
2:40:00 | 64 | 30 | 52
2:41:00 | 64 | 30 | 52
2:42:00 | 64 | 31 | 52
2:43:00 | 64 | 30 | 52
2:44:00 | 64 | 30 | 52
2:45:00 | 63 | 30 | 52
2:46:00 | 63 | 30 | 52
2:47:00 | 63 | 30 | 51
2:48:00 | 63 | 30 | 51
2:49:00 | 63 | 30 | 51
2:50:00 | 63 | 30 | 51
2:51:00 | 63 | 30 | 51
2:52:00 | 63 | 30 | 51
2:53:00 | 63 | 30 | 51
2:54:00 | 62 | 30 | 51
2:55:00 | 62 | 30 | 51
2:56:00 | 62 | 30 | 51
2:57:00 | 62 | 30 | 51
2:58:00 | 62 | 30 | 51
2:59:00 | 62 | 30 | 51
3:00:00 | 62 | 30 | 51
3:01:00 | 61 | 30 | 51
3:02:00 | 61 | 30 | 51
3:03:00 | 61 | 30 | 51
3:04:00 | 61 | 30 | 51
3:05:00 | 61 | 30 | 51
3:06:00 | 61 | 30 | 51
3:07:00 | 61 | 30 | 51
3:08:00 | 60 | 30 | 51
3:09:00 | 60 | 30 | 51
3:10:00 | 60 | 30 | 51
3:11:00 | 60 | 30 | 51
3:12:00 | 60 | 30 | 51
3:13:00 | 60 | 30 | 51
3:14:00 | 59 | 30 | 51
3:15:00 | 59 | 28 | 7
3:16:00 | 59 | 24 | 6
3:17:00 | 59 | 21 | 6
3:18:00 | 59 | 18 | 6
3:19:00 | 58 | 15 | 6
3:20:00 | 58 | 13 | 6
3:21:00 | 58 | 11 | 6
3:22:00 | 58 | 9 | 6
3:23:00 | 57 | 0 | 5
3:24:00 | 57 | 1 | 5
3:25:00 | 57 | 1 | 5
3:26:00 | 57 | 0 | 5
3:27:00 | 38 | 0 | -0
3:28:00 | 33 | 0 | 0
3:29:00 | 30 | 0 | -0
3:30:00 | 28 | 0 | 0
3:31:00 | 27 | 0 | -0
3:32:00 | 26 | 0 | 0
3:33:00 | 26 | 0 | -0
3:34:00 | 26 | 0 | -1
3:35:00 | 25 | 0 | -0
3:36:00 | 24 | -0 | 0
3:37:00 | 24 | -0 | 0
3:38:00 | 25 | -0 | 0
3:39:00 | 25 | 0 | 0
3:40:00 | 25 | 0 | 0
3:41:00 | 25 | 0 | -0
3:42:00 | 25 | 0 | -0
3:43:00 | 24 | -0 | 0
3:44:00 | 24 | 0 | 0
3:45:00 | 25 | 0 | -0
3:46:00 | 24 | 0 | 0
3:47:00 | 25 | 0 | -0
3:48:00 | 25 | 0 | -0
3:49:00 | 24 | 0 | 0
3:50:00 | 25 | 0 | -0
3:51:00 | 24 | -0 | 0
3:52:00 | 25 | 0 | 0
3:53:00 | 25 | 0 | -0
3:54:00 | 24 | -0 | 0
3:55:00 | 25 | 0 | -0
3:56:00 | 24 | -0 | 0
3:57:00 | 25 | 0 | -0
3:58:00 | 24 | 0 | 0
3:59:00 | 24 | 0 | 0
4:00:00 | 25 | 0 | -0
4:01:00 | 24 | 0 | 0
4:02:00 | 24 | -0 | 0
4:03:00 | 25 | 0 | 0
4:04:00 | 24 | 0 | 0
4:05:00 | 24 | 0 | 0
4:06:00 | 24 | 0 | -0
4:07:00 | 25 | 0 | -0
4:08:00 | 25 | 0 | -1
4:09:00 | 24 | -0 | 0
4:10:00 | 25 | 0 | -0
4:11:00 | 25 | 0 | -0
4:12:00 | 24 | 0 | 0
4:13:00 | 25 | 0 | -0
4:14:00 | 24 | -0 | 0