## Sheet1
Колонка_1 | Колонка_2 | Колонка_3 | Колонка_4
--Test Summary--
Full Path and File Name
Instrument Name | 7222 #2
Instrument Type | Consistometer
Instrument Serial Number | 128
Test Start Date | 20.06.2002
Test Start Time | 6:09:15
Test Stop Date | 20.06.2002
Test Stop Time | 19:00:09
Test Length | 12:50:54
Final Sample Time Offset | 12:50:00
Controller Schedule Name
Sampling Period | 60 seconds
Comments | MPa: 30(35min); T: 55C(35min); field water, dry-blending, 1st stage
Information | WellID | 62/na
Information | Customer | Kogalym
Information | CementClass | G
Information | CementMfr | Dyckerhoff
Information | Additives | 1.4%TDF-1+0.7%TA-1+0.1%Lignocan
Information | Density | 1900
Information | BHCT | 55
Information | BHST | 70
Information | FluidLoss | 44cc/30min
Information | JobType
Calculated Value | Thickening_Time | 3:49:00
Calculated Value | Setting Time | N/A
Initial Temperature (C) | 28 C
Final Temperature (C) | 31 C
Initial Pressure (MPa) | 2 MPa
Final Pressure (MPa) | 30 MPa
Initial Consistency (Bc) | 17 Bc
Final Consistency (Bc) | 77 Bc
--Data--
Time (HH:MM:SS) | Temperature (C) | Pressure (MPa) | Consistency (Bc)
0:00:00 | 28 | 2 | 17
0:01:00 | 28 | 3 | 18
0:02:00 | 29 | 3 | 16
0:03:00 | 29 | 4 | 16
0:04:00 | 29 | 5 | 16
0:05:00 | 29 | 6 | 16
0:06:00 | 30 | 7 | 16
0:07:00 | 30 | 8 | 16
0:08:00 | 31 | 9 | 14
0:09:00 | 31 | 9 | 15
0:10:00 | 32 | 10 | 13
0:11:00 | 33 | 11 | 15
0:12:00 | 34 | 12 | 14
0:13:00 | 35 | 12 | 13
0:14:00 | 36 | 13 | 13
0:15:00 | 37 | 14 | 13
0:16:00 | 38 | 15 | 13
0:17:00 | 39 | 16 | 15
0:18:00 | 40 | 16 | 13
0:19:00 | 41 | 17 | 14
0:20:00 | 42 | 18 | 14
0:21:00 | 43 | 19 | 15
0:22:00 | 44 | 19 | 15
0:23:00 | 45 | 21 | 15
0:24:00 | 46 | 21 | 15
0:25:00 | 46 | 22 | 15
0:26:00 | 47 | 23 | 16
0:27:00 | 48 | 23 | 18
0:28:00 | 49 | 24 | 17
0:29:00 | 50 | 25 | 18
0:30:00 | 50 | 26 | 18
0:31:00 | 51 | 27 | 18
0:32:00 | 52 | 28 | 18
0:33:00 | 52 | 28 | 18
0:34:00 | 53 | 29 | 18
0:35:00 | 54 | 30 | 19
0:36:00 | 54 | 31 | 18
0:37:00 | 55 | 31 | 19
0:38:00 | 56 | 31 | 20
0:39:00 | 56 | 31 | 20
0:40:00 | 56 | 31 | 18
0:41:00 | 57 | 31 | 16
0:42:00 | 57 | 30 | 18
0:43:00 | 57 | 30 | 17
0:44:00 | 57 | 30 | 16
0:45:00 | 57 | 30 | 16
0:46:00 | 56 | 30 | 15
0:47:00 | 56 | 30 | 15
0:48:00 | 56 | 30 | 18
0:49:00 | 56 | 30 | 16
0:50:00 | 55 | 30 | 17
0:51:00 | 55 | 30 | 16
0:52:00 | 55 | 30 | 17
0:53:00 | 55 | 30 | 18
0:54:00 | 55 | 30 | 16
0:55:00 | 54 | 30 | 17
0:56:00 | 54 | 30 | 19
0:57:00 | 54 | 30 | 17
0:58:00 | 54 | 30 | 17
0:59:00 | 54 | 30 | 16
1:00:00 | 54 | 30 | 17
1:01:00 | 54 | 30 | 15
1:02:00 | 54 | 31 | 16
1:03:00 | 54 | 30 | 15
1:04:00 | 54 | 31 | 15
1:05:00 | 54 | 31 | 16
1:06:00 | 54 | 31 | 15
1:07:00 | 54 | 31 | 16
1:08:00 | 54 | 31 | 15
1:09:00 | 54 | 31 | 17
1:10:00 | 54 | 31 | 18
1:11:00 | 54 | 31 | 15
1:12:00 | 54 | 31 | 18
1:13:00 | 54 | 31 | 21
1:14:00 | 54 | 31 | 19
1:15:00 | 54 | 31 | 16
1:16:00 | 54 | 31 | 17
1:17:00 | 54 | 31 | 19
1:18:00 | 54 | 31 | 16
1:19:00 | 54 | 31 | 18
1:20:00 | 54 | 31 | 16
1:21:00 | 54 | 31 | 18
1:22:00 | 54 | 31 | 16
1:23:00 | 54 | 31 | 16
1:24:00 | 54 | 31 | 17
1:25:00 | 54 | 31 | 17
1:26:00 | 54 | 31 | 17
1:27:00 | 54 | 31 | 17
1:28:00 | 54 | 31 | 18
1:29:00 | 54 | 31 | 14
1:30:00 | 54 | 31 | 16
1:31:00 | 54 | 31 | 17
1:32:00 | 54 | 31 | 17
1:33:00 | 54 | 31 | 15
1:34:00 | 54 | 31 | 17
1:35:00 | 54 | 31 | 17
1:36:00 | 54 | 31 | 15
1:37:00 | 54 | 31 | 16
1:38:00 | 54 | 31 | 18
1:39:00 | 54 | 31 | 19
1:40:00 | 54 | 31 | 16
1:41:00 | 54 | 31 | 17
1:42:00 | 54 | 31 | 20
1:43:00 | 54 | 31 | 20
1:44:00 | 54 | 31 | 20
1:45:00 | 54 | 31 | 18
1:46:00 | 54 | 31 | 17
1:47:00 | 54 | 31 | 17
1:48:00 | 54 | 31 | 16
1:49:00 | 54 | 31 | 16
1:50:00 | 54 | 31 | 16
1:51:00 | 54 | 31 | 17
1:52:00 | 54 | 31 | 17
1:53:00 | 54 | 31 | 18
1:54:00 | 54 | 31 | 18
1:55:00 | 54 | 31 | 19
1:56:00 | 54 | 31 | 20
1:57:00 | 54 | 31 | 21
1:58:00 | 54 | 31 | 19
1:59:00 | 54 | 31 | 21
2:00:00 | 54 | 31 | 18
2:01:00 | 54 | 31 | 19
2:02:00 | 54 | 31 | 18
2:03:00 | 54 | 31 | 19
2:04:00 | 54 | 31 | 19
2:05:00 | 54 | 31 | 19
2:06:00 | 54 | 31 | 19
2:07:00 | 54 | 31 | 17
2:08:00 | 54 | 31 | 17
2:09:00 | 54 | 31 | 16
2:10:00 | 54 | 31 | 17
2:11:00 | 54 | 31 | 16
2:12:00 | 54 | 31 | 16
2:13:00 | 54 | 31 | 18
2:14:00 | 54 | 31 | 18
2:15:00 | 54 | 31 | 18
2:16:00 | 54 | 31 | 19
2:17:00 | 54 | 31 | 19
2:18:00 | 54 | 31 | 19
2:19:00 | 54 | 31 | 16
2:20:00 | 54 | 31 | 19
2:21:00 | 54 | 31 | 19
2:22:00 | 54 | 31 | 17
2:23:00 | 54 | 31 | 19
2:24:00 | 54 | 31 | 17
2:25:00 | 54 | 31 | 19
2:26:00 | 54 | 31 | 17
2:27:00 | 54 | 31 | 19
2:28:00 | 54 | 31 | 17
2:29:00 | 54 | 31 | 18
2:30:00 | 54 | 31 | 19
2:31:00 | 54 | 31 | 18
2:32:00 | 54 | 31 | 19
2:33:00 | 54 | 31 | 19
2:34:00 | 54 | 31 | 17
2:35:00 | 54 | 31 | 18
2:36:00 | 54 | 31 | 18
2:37:00 | 54 | 31 | 19
2:38:00 | 54 | 31 | 19
2:39:00 | 54 | 31 | 18
2:40:00 | 54 | 31 | 24
2:41:00 | 54 | 31 | 21
2:42:00 | 54 | 31 | 19
2:43:00 | 54 | 31 | 20
2:44:00 | 54 | 31 | 20
2:45:00 | 54 | 31 | 19
2:46:00 | 54 | 31 | 25
2:47:00 | 54 | 31 | 20
2:48:00 | 54 | 31 | 19
2:49:00 | 54 | 31 | 22
2:50:00 | 54 | 31 | 20
2:51:00 | 54 | 31 | 21
2:52:00 | 54 | 31 | 19
2:53:00 | 54 | 31 | 21
2:54:00 | 54 | 31 | 20
2:55:00 | 54 | 31 | 19
2:56:00 | 54 | 31 | 20
2:57:00 | 54 | 31 | 20
2:58:00 | 54 | 31 | 20
2:59:00 | 54 | 31 | 20
3:00:00 | 54 | 31 | 20
3:01:00 | 54 | 31 | 20
3:02:00 | 54 | 31 | 21
3:03:00 | 54 | 31 | 21
3:04:00 | 54 | 31 | 21
3:05:00 | 54 | 31 | 22
3:06:00 | 54 | 31 | 22
3:07:00 | 54 | 31 | 22
3:08:00 | 54 | 31 | 23
3:09:00 | 54 | 31 | 23
3:10:00 | 54 | 31 | 24
3:11:00 | 54 | 31 | 24
3:12:00 | 54 | 31 | 25
3:13:00 | 54 | 31 | 26
3:14:00 | 54 | 30 | 27
3:15:00 | 54 | 30 | 27
3:16:00 | 54 | 31 | 28
3:17:00 | 54 | 30 | 29
3:18:00 | 54 | 30 | 29
3:19:00 | 54 | 30 | 30
3:20:00 | 54 | 30 | 31
3:21:00 | 54 | 30 | 33
3:22:00 | 54 | 30 | 32
3:23:00 | 54 | 30 | 33
3:24:00 | 54 | 30 | 34
3:25:00 | 54 | 30 | 35
3:26:00 | 54 | 30 | 35
3:27:00 | 54 | 30 | 36
3:28:00 | 54 | 30 | 38
3:29:00 | 54 | 30 | 38
3:30:00 | 54 | 30 | 39
3:31:00 | 54 | 30 | 40
3:32:00 | 54 | 30 | 42
3:33:00 | 54 | 30 | 43
3:34:00 | 54 | 30 | 45
3:35:00 | 54 | 30 | 48
3:36:00 | 54 | 30 | 48
3:37:00 | 54 | 30 | 52
3:38:00 | 54 | 30 | 51
3:39:00 | 54 | 30 | 52
3:40:00 | 54 | 30 | 55
3:41:00 | 54 | 30 | 56
3:42:00 | 54 | 30 | 59
3:43:00 | 54 | 30 | 60
3:44:00 | 54 | 30 | 64
3:45:00 | 54 | 30 | 68
3:46:00 | 54 | 30 | 68
3:47:00 | 54 | 30 | 70
3:48:00 | 54 | 30 | 74
3:49:00 | 54 | 30 | 78
3:50:00 | 54 | 30 | 83
3:51:00 | 54 | 30 | 87
3:52:00 | 54 | 30 | 91
3:53:00 | 54 | 30 | 97
3:54:00 | 54 | 30 | 76
3:55:00 | 54 | 30 | 76
3:56:00 | 55 | 30 | 76
3:57:00 | 55 | 30 | 76
3:58:00 | 55 | 30 | 76
3:59:00 | 56 | 30 | 76
4:00:00 | 56 | 30 | 76
4:01:00 | 56 | 30 | 76
4:02:00 | 57 | 30 | 76
4:03:00 | 57 | 30 | 76
4:04:00 | 57 | 30 | 76
4:05:00 | 57 | 30 | 76
4:06:00 | 58 | 30 | 76
4:07:00 | 58 | 30 | 76
4:08:00 | 58 | 30 | 76
4:09:00 | 58 | 30 | 76
4:10:00 | 58 | 30 | 76
4:11:00 | 58 | 30 | 76
4:12:00 | 59 | 30 | 76
4:13:00 | 59 | 30 | 76
4:14:00 | 59 | 30 | 76
4:15:00 | 59 | 30 | 76
4:16:00 | 59 | 30 | 76
4:17:00 | 59 | 30 | 76
4:18:00 | 59 | 30 | 76
4:19:00 | 59 | 30 | 76
4:20:00 | 59 | 30 | 76
4:21:00 | 59 | 30 | 76
4:22:00 | 60 | 30 | 76
4:23:00 | 60 | 30 | 76
4:24:00 | 60 | 30 | 76
4:25:00 | 60 | 30 | 76
4:26:00 | 60 | 30 | 76
4:27:00 | 60 | 30 | 76
4:28:00 | 60 | 30 | 76
4:29:00 | 60 | 30 | 76
4:30:00 | 60 | 30 | 76
4:31:00 | 60 | 30 | 76
4:32:00 | 60 | 30 | 76
4:33:00 | 60 | 30 | 76
4:34:00 | 60 | 30 | 76
4:35:00 | 60 | 30 | 76
4:36:00 | 60 | 30 | 76
4:37:00 | 60 | 30 | 76
4:38:00 | 60 | 30 | 76
4:39:00 | 60 | 30 | 76
4:40:00 | 59 | 30 | 76
4:41:00 | 59 | 30 | 76
4:42:00 | 59 | 30 | 76
4:43:00 | 59 | 30 | 76
4:44:00 | 59 | 30 | 76
4:45:00 | 59 | 30 | 76
4:46:00 | 59 | 30 | 76
4:47:00 | 59 | 30 | 76
4:48:00 | 59 | 30 | 76
4:49:00 | 59 | 30 | 76
4:50:00 | 59 | 30 | 76
4:51:00 | 59 | 30 | 76
4:52:00 | 59 | 30 | 76
4:53:00 | 59 | 30 | 76
4:54:00 | 58 | 30 | 76
4:55:00 | 58 | 30 | 76
4:56:00 | 58 | 30 | 76
4:57:00 | 58 | 30 | 76
4:58:00 | 58 | 30 | 76
4:59:00 | 58 | 30 | 76
5:00:00 | 58 | 30 | 76
5:01:00 | 58 | 30 | 76
5:02:00 | 58 | 30 | 76
5:03:00 | 58 | 30 | 76
5:04:00 | 57 | 30 | 76
5:05:00 | 57 | 30 | 76
5:06:00 | 57 | 30 | 76
5:07:00 | 57 | 30 | 76
5:08:00 | 57 | 30 | 76
5:09:00 | 57 | 30 | 76
5:10:00 | 57 | 30 | 76
5:11:00 | 57 | 30 | 76
5:12:00 | 57 | 30 | 76
5:13:00 | 56 | 30 | 76
5:14:00 | 56 | 30 | 76
5:15:00 | 56 | 30 | 76
5:16:00 | 56 | 30 | 76
5:17:00 | 56 | 30 | 76
5:18:00 | 56 | 30 | 76
5:19:00 | 56 | 30 | 76
5:20:00 | 56 | 30 | 76
5:21:00 | 56 | 30 | 76
5:22:00 | 55 | 30 | 76
5:23:00 | 55 | 30 | 76
5:24:00 | 55 | 30 | 76
5:25:00 | 55 | 30 | 76
5:26:00 | 55 | 30 | 76
5:27:00 | 55 | 30 | 76
5:28:00 | 55 | 30 | 76
5:29:00 | 55 | 30 | 76
5:30:00 | 55 | 30 | 76
5:31:00 | 54 | 30 | 76
5:32:00 | 54 | 30 | 76
5:33:00 | 54 | 30 | 76
5:34:00 | 54 | 30 | 76
5:35:00 | 54 | 30 | 76
5:36:00 | 54 | 30 | 76
5:37:00 | 54 | 30 | 76
5:38:00 | 54 | 30 | 76
5:39:00 | 53 | 30 | 76
5:40:00 | 53 | 30 | 76
5:41:00 | 53 | 30 | 76
5:42:00 | 53 | 30 | 76
5:43:00 | 53 | 30 | 76
5:44:00 | 53 | 30 | 76
5:45:00 | 53 | 30 | 76
5:46:00 | 53 | 30 | 76
5:47:00 | 53 | 30 | 76
5:48:00 | 52 | 30 | 76
5:49:00 | 52 | 30 | 76
5:50:00 | 52 | 30 | 76
5:51:00 | 52 | 30 | 76
5:52:00 | 52 | 30 | 76
5:53:00 | 52 | 30 | 76
5:54:00 | 52 | 30 | 76
5:55:00 | 52 | 30 | 76
5:56:00 | 52 | 30 | 76
5:57:00 | 51 | 30 | 76
5:58:00 | 51 | 30 | 76
5:59:00 | 51 | 30 | 76
6:00:00 | 51 | 30 | 76
6:01:00 | 51 | 30 | 76
6:02:00 | 51 | 30 | 76
6:03:00 | 51 | 30 | 76
6:04:00 | 51 | 30 | 76
6:05:00 | 51 | 30 | 76
6:06:00 | 50 | 30 | 76
6:07:00 | 50 | 30 | 76
6:08:00 | 50 | 30 | 76
6:09:00 | 50 | 30 | 76
6:10:00 | 50 | 30 | 76
6:11:00 | 50 | 30 | 76
6:12:00 | 50 | 30 | 76
6:13:00 | 50 | 30 | 76
6:14:00 | 50 | 30 | 76
6:15:00 | 50 | 30 | 76
6:16:00 | 50 | 30 | 76
6:17:00 | 49 | 30 | 76
6:18:00 | 49 | 30 | 76
6:19:00 | 49 | 30 | 76
6:20:00 | 49 | 30 | 76
6:21:00 | 49 | 30 | 76
6:22:00 | 49 | 30 | 76
6:23:00 | 49 | 30 | 76
6:24:00 | 49 | 30 | 76
6:25:00 | 49 | 30 | 76
6:26:00 | 49 | 30 | 76
6:27:00 | 48 | 30 | 76
6:28:00 | 48 | 30 | 76
6:29:00 | 48 | 30 | 76
6:30:00 | 48 | 30 | 76
6:31:00 | 48 | 30 | 76
6:32:00 | 48 | 30 | 76
6:33:00 | 48 | 30 | 76
6:34:00 | 48 | 30 | 76
6:35:00 | 48 | 30 | 76
6:36:00 | 48 | 30 | 76
6:37:00 | 48 | 30 | 76
6:38:00 | 48 | 30 | 76
6:39:00 | 47 | 30 | 76
6:40:00 | 47 | 30 | 76
6:41:00 | 47 | 30 | 76
6:42:00 | 47 | 30 | 76
6:43:00 | 47 | 30 | 76
6:44:00 | 47 | 30 | 76
6:45:00 | 47 | 30 | 76
6:46:00 | 47 | 30 | 76
6:47:00 | 47 | 30 | 76
6:48:00 | 47 | 30 | 76
6:49:00 | 47 | 30 | 76
6:50:00 | 47 | 30 | 76
6:51:00 | 46 | 30 | 76
6:52:00 | 46 | 30 | 76
6:53:00 | 46 | 30 | 76
6:54:00 | 46 | 30 | 76
6:55:00 | 46 | 30 | 76
6:56:00 | 46 | 30 | 76
6:57:00 | 46 | 30 | 76
6:58:00 | 46 | 30 | 76
6:59:00 | 46 | 30 | 76
7:00:00 | 46 | 30 | 76
7:01:00 | 46 | 30 | 76
7:02:00 | 46 | 30 | 76
7:03:00 | 45 | 30 | 76
7:04:00 | 45 | 30 | 76
7:05:00 | 45 | 30 | 76
7:06:00 | 45 | 30 | 76
7:07:00 | 45 | 30 | 76
7:08:00 | 45 | 30 | 76
7:09:00 | 45 | 30 | 76
7:10:00 | 45 | 30 | 76
7:11:00 | 45 | 30 | 76
7:12:00 | 45 | 30 | 76
7:13:00 | 45 | 30 | 76
7:14:00 | 45 | 30 | 76
7:15:00 | 45 | 30 | 76
7:16:00 | 45 | 30 | 76
7:17:00 | 44 | 30 | 76
7:18:00 | 44 | 30 | 76
7:19:00 | 44 | 30 | 76
7:20:00 | 44 | 30 | 76
7:21:00 | 44 | 30 | 76
7:22:00 | 44 | 30 | 76
7:23:00 | 44 | 30 | 76
7:24:00 | 44 | 30 | 76
7:25:00 | 44 | 30 | 76
7:26:00 | 44 | 30 | 76
7:27:00 | 44 | 30 | 76
7:28:00 | 44 | 30 | 76
7:29:00 | 44 | 30 | 76
7:30:00 | 44 | 30 | 76
7:31:00 | 43 | 30 | 76
7:32:00 | 43 | 30 | 76
7:33:00 | 43 | 30 | 76
7:34:00 | 43 | 30 | 76
7:35:00 | 43 | 30 | 76
7:36:00 | 43 | 30 | 76
7:37:00 | 43 | 30 | 76
7:38:00 | 43 | 30 | 76
7:39:00 | 43 | 30 | 76
7:40:00 | 43 | 30 | 76
7:41:00 | 43 | 30 | 76
7:42:00 | 43 | 30 | 76
7:43:00 | 43 | 30 | 76
7:44:00 | 43 | 30 | 76
7:45:00 | 43 | 30 | 76
7:46:00 | 43 | 30 | 76
7:47:00 | 43 | 30 | 76
7:48:00 | 42 | 30 | 76
7:49:00 | 42 | 30 | 76
7:50:00 | 42 | 30 | 76
7:51:00 | 42 | 30 | 76
7:52:00 | 42 | 30 | 76
7:53:00 | 42 | 30 | 76
7:54:00 | 42 | 30 | 76
7:55:00 | 42 | 30 | 76
7:56:00 | 42 | 30 | 76
7:57:00 | 42 | 30 | 76
7:58:00 | 42 | 30 | 76
7:59:00 | 42 | 30 | 76
8:00:00 | 42 | 30 | 76
8:01:00 | 42 | 30 | 76
8:02:00 | 42 | 30 | 76
8:03:00 | 42 | 30 | 76
8:04:00 | 42 | 30 | 76
8:05:00 | 41 | 30 | 76
8:06:00 | 41 | 30 | 76
8:07:00 | 41 | 30 | 76
8:08:00 | 41 | 30 | 76
8:09:00 | 41 | 30 | 75
8:10:00 | 41 | 30 | 75
8:11:00 | 41 | 30 | 75
8:12:00 | 41 | 30 | 75
8:13:00 | 41 | 30 | 75
8:14:00 | 41 | 30 | 75
8:15:00 | 41 | 30 | 75
8:16:00 | 41 | 30 | 75
8:17:00 | 41 | 30 | 75
8:18:00 | 41 | 30 | 75
8:19:00 | 41 | 30 | 74
8:20:00 | 41 | 30 | 74
8:21:00 | 41 | 30 | 74
8:22:00 | 40 | 30 | 74
8:23:00 | 40 | 30 | 74
8:24:00 | 40 | 30 | 74
8:25:00 | 40 | 30 | 74
8:26:00 | 40 | 30 | 74
8:27:00 | 40 | 30 | 74
8:28:00 | 40 | 30 | 74
8:29:00 | 40 | 30 | 74
8:30:00 | 40 | 30 | 74
8:31:00 | 40 | 30 | 74
8:32:00 | 40 | 30 | 74
8:33:00 | 40 | 30 | 74
8:34:00 | 40 | 30 | 74
8:35:00 | 40 | 30 | 74
8:36:00 | 40 | 30 | 74
8:37:00 | 40 | 30 | 74
8:38:00 | 40 | 30 | 74
8:39:00 | 40 | 30 | 74
8:40:00 | 40 | 30 | 74
8:41:00 | 40 | 30 | 74
8:42:00 | 40 | 30 | 74
8:43:00 | 39 | 30 | 74
8:44:00 | 39 | 30 | 74
8:45:00 | 39 | 30 | 74
8:46:00 | 39 | 30 | 74
8:47:00 | 39 | 30 | 74
8:48:00 | 39 | 30 | 74
8:49:00 | 39 | 30 | 74
8:50:00 | 39 | 30 | 74
8:51:00 | 39 | 30 | 74
8:52:00 | 39 | 30 | 74
8:53:00 | 39 | 30 | 74
8:54:00 | 39 | 30 | 74
8:55:00 | 39 | 30 | 74
8:56:00 | 39 | 30 | 74
8:57:00 | 39 | 30 | 74
8:58:00 | 39 | 30 | 74
8:59:00 | 39 | 30 | 74
9:00:00 | 39 | 30 | 74
9:01:00 | 39 | 30 | 74
9:02:00 | 39 | 30 | 74
9:03:00 | 39 | 30 | 74
9:04:00 | 39 | 30 | 74
9:05:00 | 38 | 30 | 74
9:06:00 | 38 | 30 | 74
9:07:00 | 38 | 30 | 74
9:08:00 | 38 | 30 | 74
9:09:00 | 38 | 30 | 74
9:10:00 | 38 | 30 | 74
9:11:00 | 38 | 30 | 74
9:12:00 | 38 | 30 | 74
9:13:00 | 38 | 30 | 74
9:14:00 | 38 | 30 | 74
9:15:00 | 38 | 30 | 74
9:16:00 | 38 | 30 | 74
9:17:00 | 38 | 30 | 74
9:18:00 | 38 | 30 | 74
9:19:00 | 38 | 30 | 74
9:20:00 | 38 | 30 | 74
9:21:00 | 38 | 30 | 75
9:22:00 | 38 | 30 | 75
9:23:00 | 38 | 30 | 75
9:24:00 | 38 | 30 | 75
9:25:00 | 38 | 30 | 75
9:26:00 | 38 | 30 | 75
9:27:00 | 38 | 30 | 75
9:28:00 | 37 | 30 | 75
9:29:00 | 37 | 30 | 75
9:30:00 | 37 | 30 | 75
9:31:00 | 37 | 30 | 75
9:32:00 | 37 | 30 | 75
9:33:00 | 37 | 30 | 75
9:34:00 | 37 | 30 | 75
9:35:00 | 37 | 30 | 75
9:36:00 | 37 | 30 | 75
9:37:00 | 37 | 30 | 75
9:38:00 | 37 | 30 | 75
9:39:00 | 37 | 30 | 75
9:40:00 | 37 | 30 | 75
9:41:00 | 37 | 30 | 75
9:42:00 | 37 | 30 | 75
9:43:00 | 37 | 30 | 75
9:44:00 | 37 | 30 | 75
9:45:00 | 37 | 30 | 75
9:46:00 | 37 | 30 | 75
9:47:00 | 37 | 30 | 75
9:48:00 | 37 | 30 | 75
9:49:00 | 37 | 30 | 75
9:50:00 | 37 | 30 | 75
9:51:00 | 37 | 30 | 75
9:52:00 | 36 | 30 | 75
9:53:00 | 36 | 30 | 75
9:54:00 | 36 | 30 | 75
9:55:00 | 36 | 30 | 75
9:56:00 | 36 | 30 | 75
9:57:00 | 36 | 30 | 75
9:58:00 | 36 | 30 | 75
9:59:00 | 36 | 30 | 75
10:00:00 | 36 | 30 | 76
10:01:00 | 36 | 30 | 76
10:02:00 | 36 | 30 | 76
10:03:00 | 36 | 30 | 76
10:04:00 | 36 | 30 | 76
10:05:00 | 36 | 30 | 75
10:06:00 | 36 | 30 | 76
10:07:00 | 36 | 30 | 76
10:08:00 | 36 | 30 | 76
10:09:00 | 36 | 30 | 76
10:10:00 | 36 | 30 | 76
10:11:00 | 36 | 30 | 76
10:12:00 | 36 | 30 | 76
10:13:00 | 36 | 30 | 76
10:14:00 | 36 | 30 | 76
10:15:00 | 36 | 30 | 76
10:16:00 | 36 | 30 | 76
10:17:00 | 36 | 30 | 76
10:18:00 | 36 | 30 | 76
10:19:00 | 36 | 30 | 76
10:20:00 | 35 | 30 | 76
10:21:00 | 35 | 30 | 76
10:22:00 | 35 | 30 | 76
10:23:00 | 35 | 30 | 76
10:24:00 | 35 | 30 | 76
10:25:00 | 35 | 30 | 76
10:26:00 | 35 | 30 | 76
10:27:00 | 35 | 30 | 76
10:28:00 | 35 | 30 | 76
10:29:00 | 35 | 30 | 76
10:30:00 | 35 | 30 | 76
10:31:00 | 35 | 30 | 76
10:32:00 | 35 | 30 | 76
10:33:00 | 35 | 30 | 76
10:34:00 | 35 | 30 | 76
10:35:00 | 35 | 30 | 77
10:36:00 | 35 | 30 | 77
10:37:00 | 35 | 30 | 77
10:38:00 | 35 | 30 | 77
10:39:00 | 35 | 30 | 77
10:40:00 | 35 | 30 | 77
10:41:00 | 35 | 30 | 77
10:42:00 | 35 | 30 | 77
10:43:00 | 35 | 30 | 77
10:44:00 | 35 | 30 | 77
10:45:00 | 35 | 30 | 77
10:46:00 | 35 | 30 | 77
10:47:00 | 35 | 30 | 77
10:48:00 | 35 | 30 | 77
10:49:00 | 35 | 30 | 77
10:50:00 | 35 | 30 | 76
10:51:00 | 34 | 30 | 76
10:52:00 | 35 | 30 | 76
10:53:00 | 34 | 30 | 76
10:54:00 | 34 | 30 | 76
10:55:00 | 34 | 30 | 76
10:56:00 | 34 | 30 | 76
10:57:00 | 34 | 30 | 76
10:58:00 | 34 | 30 | 76
10:59:00 | 34 | 30 | 76
11:00:00 | 34 | 30 | 76
11:01:00 | 34 | 30 | 76
11:02:00 | 34 | 30 | 76
11:03:00 | 34 | 30 | 76
11:04:00 | 34 | 30 | 76
11:05:00 | 34 | 30 | 76
11:06:00 | 34 | 30 | 76
11:07:00 | 34 | 30 | 76
11:08:00 | 34 | 30 | 76
11:09:00 | 34 | 30 | 76
11:10:00 | 34 | 30 | 76
11:11:00 | 34 | 30 | 76
11:12:00 | 34 | 30 | 76
11:13:00 | 34 | 30 | 76
11:14:00 | 34 | 30 | 76
11:15:00 | 34 | 30 | 76
11:16:00 | 34 | 30 | 76
11:17:00 | 34 | 30 | 76
11:18:00 | 34 | 30 | 76
11:19:00 | 34 | 30 | 76
11:20:00 | 34 | 30 | 76
11:21:00 | 34 | 30 | 76
11:22:00 | 34 | 30 | 76
11:23:00 | 33 | 30 | 76
11:24:00 | 33 | 30 | 76
11:25:00 | 33 | 30 | 76
11:26:00 | 33 | 30 | 76
11:27:00 | 33 | 30 | 76
11:28:00 | 33 | 30 | 76
11:29:00 | 33 | 30 | 76
11:30:00 | 33 | 30 | 76
11:31:00 | 33 | 30 | 76
11:32:00 | 33 | 30 | 76
11:33:00 | 33 | 30 | 76
11:34:00 | 33 | 30 | 76
11:35:00 | 33 | 30 | 76
11:36:00 | 33 | 30 | 76
11:37:00 | 33 | 30 | 76
11:38:00 | 33 | 30 | 76
11:39:00 | 33 | 30 | 76
11:40:00 | 33 | 30 | 76
11:41:00 | 33 | 30 | 76
11:42:00 | 33 | 30 | 76
11:43:00 | 33 | 30 | 76
11:44:00 | 33 | 30 | 76
11:45:00 | 33 | 30 | 76
11:46:00 | 33 | 30 | 76
11:47:00 | 33 | 30 | 76
11:48:00 | 33 | 30 | 76
11:49:00 | 33 | 30 | 76
11:50:00 | 33 | 30 | 76
11:51:00 | 33 | 30 | 76
11:52:00 | 33 | 30 | 76
11:53:00 | 33 | 30 | 77
11:54:00 | 33 | 30 | 77
11:55:00 | 33 | 30 | 77
11:56:00 | 33 | 30 | 77
11:57:00 | 33 | 30 | 77
11:58:00 | 33 | 30 | 77
11:59:00 | 33 | 30 | 77
12:00:00 | 33 | 30 | 77
12:01:00 | 32 | 30 | 77
12:02:00 | 32 | 30 | 77
12:03:00 | 32 | 30 | 76
12:04:00 | 32 | 30 | 76
12:05:00 | 32 | 30 | 76
12:06:00 | 32 | 30 | 76
12:07:00 | 32 | 30 | 76
12:08:00 | 32 | 30 | 76
12:09:00 | 32 | 30 | 76
12:10:00 | 32 | 30 | 76
12:11:00 | 32 | 30 | 76
12:12:00 | 32 | 30 | 76
12:13:00 | 32 | 30 | 76
12:14:00 | 32 | 30 | 76
12:15:00 | 32 | 30 | 76
12:16:00 | 32 | 30 | 76
12:17:00 | 32 | 30 | 76
12:18:00 | 32 | 30 | 76
12:19:00 | 32 | 30 | 77
12:20:00 | 32 | 30 | 77
12:21:00 | 32 | 30 | 77
12:22:00 | 32 | 30 | 76
12:23:00 | 32 | 30 | 76
12:24:00 | 32 | 30 | 76
12:25:00 | 32 | 30 | 76
12:26:00 | 32 | 30 | 76
12:27:00 | 32 | 30 | 76
12:28:00 | 32 | 30 | 76
12:29:00 | 32 | 30 | 76
12:30:00 | 32 | 30 | 76
12:31:00 | 32 | 30 | 76
12:32:00 | 32 | 30 | 76
12:33:00 | 32 | 30 | 76
12:34:00 | 32 | 30 | 76
12:35:00 | 32 | 30 | 76
12:36:00 | 32 | 30 | 76
12:37:00 | 32 | 30 | 76
12:38:00 | 32 | 30 | 77
12:39:00 | 32 | 30 | 77
12:40:00 | 32 | 30 | 77
12:41:00 | 32 | 30 | 77
12:42:00 | 32 | 30 | 77
12:43:00 | 32 | 30 | 77
12:44:00 | 32 | 30 | 77
12:45:00 | 31 | 30 | 77
12:46:00 | 31 | 30 | 77
12:47:00 | 31 | 30 | 77
12:48:00 | 31 | 30 | 77
12:49:00 | 31 | 30 | 77
12:50:00 | 31 | 30 | 77