## Sheet1
Колонка_1 | Колонка_2 | Колонка_3 | Колонка_4
--Test Summary--
Full Path and File Name
Instrument Name | 7222 #2
Instrument Type | Consistometer
Instrument Serial Number | 128
Test Start Date | 12.03.2002
Test Start Time | 21:15:12
Test Stop Date | 13.03.2002
Test Stop Time | 1:15:33
Test Length | 4:00:21
Final Sample Time Offset | 4:00:00
Controller Schedule Name
Sampling Period | 60 seconds
Comments | MPa: 24(52min); T: 45C(52min); tap water, dry blending
Information | WellID
Information | Customer | Kogalym
Information | CementClass | G
Information | CementMfr | Dyckerhoff
Information | Additives | 1.4%TDF-1+1%TA-1
Information | Density | 1900
Information | BHCT | 45
Information | BHST | 45
Information | FluidLoss
Information | JobType | 146 mm csg tail slurry
Calculated Value | Thickening_Time | 4:00:00
Calculated Value | Setting Time | N/A
Initial Temperature (C) | 24 C
Final Temperature (C) | 44 C
Initial Pressure (MPa) | 1 MPa
Final Pressure (MPa) | 24 MPa
Initial Consistency (Bc) | 28 Bc
Final Consistency (Bc) | 83 Bc
--Data--
Time (HH:MM:SS) | Temperature (C) | Pressure (MPa) | Consistency (Bc)
0:00:00 | 24 | 1 | 28
0:01:00 | 24 | 3 | 22
0:02:00 | 24 | 2 | 9
0:03:00 | 24 | 2 | 10
0:04:00 | 24 | 3 | 12
0:05:00 | 24 | 3 | 13
0:06:00 | 24 | 3 | 15
0:07:00 | 24 | 4 | 14
0:08:00 | 25 | 5 | 19
0:09:00 | 25 | 5 | 14
0:10:00 | 25 | 5 | 17
0:11:00 | 26 | 6 | 15
0:12:00 | 26 | 6 | 12
0:13:00 | 26 | 7 | 14
0:14:00 | 27 | 7 | 12
0:15:00 | 27 | 7 | 14
0:16:00 | 28 | 8 | 12
0:17:00 | 28 | 8 | 12
0:18:00 | 29 | 9 | 13
0:19:00 | 29 | 9 | 11
0:20:00 | 30 | 10 | 14
0:21:00 | 31 | 10 | 13
0:22:00 | 31 | 11 | 11
0:23:00 | 32 | 11 | 14
0:24:00 | 32 | 12 | 13
0:25:00 | 33 | 12 | 14
0:26:00 | 34 | 12 | 14
0:27:00 | 34 | 12 | 14
0:28:00 | 35 | 13 | 13
0:29:00 | 35 | 14 | 14
0:30:00 | 35 | 14 | 13
0:31:00 | 36 | 14 | 13
0:32:00 | 36 | 15 | 13
0:33:00 | 36 | 15 | 13
0:34:00 | 37 | 16 | 17
0:35:00 | 37 | 16 | 12
0:36:00 | 37 | 17 | 13
0:37:00 | 38 | 17 | 13
0:38:00 | 38 | 17 | 13
0:39:00 | 38 | 18 | 11
0:40:00 | 39 | 18 | 11
0:41:00 | 39 | 18 | 11
0:42:00 | 39 | 19 | 12
0:43:00 | 40 | 20 | 11
0:44:00 | 40 | 20 | 11
0:45:00 | 40 | 20 | 12
0:46:00 | 41 | 20 | 11
0:47:00 | 41 | 21 | 18
0:48:00 | 42 | 22 | 11
0:49:00 | 42 | 22 | 12
0:50:00 | 42 | 22 | 12
0:51:00 | 43 | 23 | 12
0:52:00 | 43 | 23 | 16
0:53:00 | 44 | 24 | 15
0:54:00 | 44 | 24 | 14
0:55:00 | 44 | 24 | 14
0:56:00 | 45 | 24 | 16
0:57:00 | 45 | 25 | 18
0:58:00 | 45 | 25 | 18
0:59:00 | 46 | 24 | 15
1:00:00 | 46 | 24 | 13
1:01:00 | 46 | 24 | 12
1:02:00 | 46 | 24 | 15
1:03:00 | 46 | 24 | 15
1:04:00 | 46 | 24 | 13
1:05:00 | 46 | 24 | 11
1:06:00 | 46 | 24 | 14
1:07:00 | 46 | 24 | 12
1:08:00 | 46 | 24 | 11
1:09:00 | 46 | 25 | 11
1:10:00 | 45 | 24 | 11
1:11:00 | 45 | 24 | 11
1:12:00 | 45 | 24 | 11
1:13:00 | 45 | 24 | 13
1:14:00 | 45 | 24 | 15
1:15:00 | 44 | 24 | 14
1:16:00 | 44 | 24 | 15
1:17:00 | 44 | 24 | 16
1:18:00 | 44 | 24 | 15
1:19:00 | 44 | 24 | 11
1:20:00 | 44 | 24 | 12
1:21:00 | 44 | 25 | 12
1:22:00 | 44 | 25 | 12
1:23:00 | 44 | 25 | 12
1:24:00 | 44 | 25 | 12
1:25:00 | 44 | 25 | 14
1:26:00 | 44 | 25 | 15
1:27:00 | 44 | 25 | 13
1:28:00 | 44 | 25 | 13
1:29:00 | 44 | 25 | 14
1:30:00 | 44 | 25 | 14
1:31:00 | 44 | 25 | 12
1:32:00 | 44 | 25 | 14
1:33:00 | 44 | 25 | 15
1:34:00 | 44 | 25 | 16
1:35:00 | 44 | 25 | 16
1:36:00 | 44 | 25 | 15
1:37:00 | 44 | 25 | 15
1:38:00 | 44 | 25 | 13
1:39:00 | 44 | 25 | 12
1:40:00 | 44 | 25 | 12
1:41:00 | 44 | 25 | 12
1:42:00 | 44 | 25 | 12
1:43:00 | 44 | 25 | 14
1:44:00 | 44 | 25 | 16
1:45:00 | 44 | 25 | 15
1:46:00 | 44 | 25 | 13
1:47:00 | 44 | 25 | 12
1:48:00 | 44 | 25 | 14
1:49:00 | 44 | 25 | 19
1:50:00 | 44 | 25 | 16
1:51:00 | 44 | 25 | 14
1:52:00 | 44 | 25 | 21
1:53:00 | 44 | 25 | 21
1:54:00 | 44 | 25 | 21
1:55:00 | 44 | 25 | 16
1:56:00 | 44 | 25 | 22
1:57:00 | 44 | 25 | 15
1:58:00 | 44 | 25 | 22
1:59:00 | 44 | 25 | 13
2:00:00 | 44 | 25 | 14
2:01:00 | 44 | 25 | 15
2:02:00 | 44 | 25 | 14
2:03:00 | 44 | 25 | 17
2:04:00 | 44 | 25 | 15
2:05:00 | 44 | 25 | 15
2:06:00 | 44 | 25 | 15
2:07:00 | 44 | 25 | 15
2:08:00 | 44 | 25 | 22
2:09:00 | 44 | 25 | 17
2:10:00 | 44 | 25 | 15
2:11:00 | 44 | 25 | 16
2:12:00 | 44 | 25 | 16
2:13:00 | 44 | 25 | 16
2:14:00 | 44 | 25 | 15
2:15:00 | 44 | 25 | 16
2:16:00 | 44 | 25 | 16
2:17:00 | 44 | 25 | 15
2:18:00 | 44 | 25 | 16
2:19:00 | 44 | 25 | 17
2:20:00 | 44 | 25 | 16
2:21:00 | 44 | 25 | 17
2:22:00 | 44 | 25 | 24
2:23:00 | 44 | 25 | 20
2:24:00 | 44 | 25 | 25
2:25:00 | 44 | 25 | 20
2:26:00 | 44 | 25 | 24
2:27:00 | 44 | 25 | 19
2:28:00 | 44 | 25 | 22
2:29:00 | 44 | 25 | 18
2:30:00 | 44 | 25 | 17
2:31:00 | 44 | 25 | 24
2:32:00 | 44 | 25 | 22
2:33:00 | 44 | 25 | 20
2:34:00 | 44 | 25 | 19
2:35:00 | 44 | 25 | 24
2:36:00 | 44 | 25 | 27
2:37:00 | 44 | 25 | 23
2:38:00 | 44 | 25 | 18
2:39:00 | 44 | 25 | 19
2:40:00 | 44 | 25 | 20
2:41:00 | 44 | 25 | 18
2:42:00 | 44 | 25 | 18
2:43:00 | 44 | 25 | 19
2:44:00 | 44 | 25 | 20
2:45:00 | 44 | 25 | 19
2:46:00 | 44 | 25 | 20
2:47:00 | 44 | 25 | 20
2:48:00 | 44 | 25 | 20
2:49:00 | 44 | 25 | 23
2:50:00 | 44 | 25 | 23
2:51:00 | 44 | 25 | 22
2:52:00 | 44 | 25 | 24
2:53:00 | 44 | 25 | 21
2:54:00 | 44 | 25 | 22
2:55:00 | 44 | 25 | 22
2:56:00 | 44 | 25 | 22
2:57:00 | 44 | 25 | 21
2:58:00 | 44 | 25 | 20
2:59:00 | 44 | 25 | 21
3:00:00 | 44 | 25 | 22
3:01:00 | 44 | 25 | 20
3:02:00 | 44 | 25 | 21
3:03:00 | 44 | 25 | 20
3:04:00 | 44 | 25 | 21
3:05:00 | 44 | 25 | 22
3:06:00 | 44 | 25 | 22
3:07:00 | 44 | 25 | 22
3:08:00 | 44 | 25 | 22
3:09:00 | 44 | 25 | 23
3:10:00 | 44 | 25 | 23
3:11:00 | 44 | 25 | 24
3:12:00 | 44 | 24 | 24
3:13:00 | 44 | 25 | 24
3:14:00 | 44 | 25 | 24
3:15:00 | 44 | 25 | 27
3:16:00 | 44 | 24 | 27
3:17:00 | 44 | 25 | 26
3:18:00 | 44 | 24 | 27
3:19:00 | 44 | 24 | 27
3:20:00 | 44 | 24 | 28
3:21:00 | 44 | 24 | 39
3:22:00 | 44 | 24 | 35
3:23:00 | 44 | 24 | 29
3:24:00 | 44 | 24 | 28
3:25:00 | 44 | 24 | 28
3:26:00 | 44 | 24 | 28
3:27:00 | 44 | 24 | 28
3:28:00 | 44 | 24 | 30
3:29:00 | 44 | 24 | 30
3:30:00 | 44 | 24 | 31
3:31:00 | 44 | 24 | 33
3:32:00 | 44 | 24 | 33
3:33:00 | 44 | 24 | 34
3:34:00 | 44 | 24 | 35
3:35:00 | 44 | 24 | 35
3:36:00 | 44 | 24 | 36
3:37:00 | 44 | 24 | 37
3:38:00 | 44 | 24 | 38
3:39:00 | 44 | 24 | 39
3:40:00 | 44 | 24 | 40
3:41:00 | 44 | 24 | 42
3:42:00 | 44 | 24 | 47
3:43:00 | 44 | 24 | 48
3:44:00 | 44 | 24 | 48
3:45:00 | 44 | 24 | 47
3:46:00 | 44 | 24 | 45
3:47:00 | 44 | 24 | 47
3:48:00 | 44 | 24 | 48
3:49:00 | 44 | 24 | 54
3:50:00 | 44 | 24 | 55
3:51:00 | 44 | 24 | 56
3:52:00 | 44 | 24 | 58
3:53:00 | 44 | 24 | 60
3:54:00 | 44 | 24 | 60
3:55:00 | 44 | 24 | 63
3:56:00 | 44 | 24 | 74
3:57:00 | 44 | 24 | 69
3:58:00 | 44 | 24 | 69
3:59:00 | 44 | 24 | 82
4:00:00 | 44 | 24 | 83