## Sheet1
Колонка_1 | Колонка_2 | Колонка_3 | Колонка_4
--Test Summary--
Full Path and File Name
Instrument Name | 7222 #2
Instrument Type | Consistometer
Instrument Serial Number | 128
Test Start Date | 16.04.2002
Test Start Time | 22:16:25
Test Stop Date | 16.04.2002
Test Stop Time | 23:21:40
Test Length | 1:05:15
Final Sample Time Offset | 1:05:00
Controller Schedule Name
Sampling Period | 60 seconds
Comments | MPa: 50(30min); T: 70(30min), 95C(20min); fresh water, new NTF(bwodb) premix
Information | WellID | Khvalynskaya 4
Information | Customer | LUKOIL
Information | CementClass | G
Information | CementMfr | Dyckerhoff
Information | Additives | 30%SF+0.02%NTF(bwodb)+fresh water+Dfmr
Information | Density | 1950
Information | BHCT | 95
Information | BHST | 110
Information | FluidLoss
Information | JobType | 194 mm csg tail slurry
Calculated Value | Thickening_Time | 1:03:00
Calculated Value | Setting Time | N/A
Initial Temperature (C) | 24 C
Final Temperature (C) | 98 C
Initial Pressure (MPa) | 1 MPa
Final Pressure (MPa) | 25 MPa
Initial Consistency (Bc) | 25 Bc
Final Consistency (Bc) | 74 Bc
--Data--
Time (HH:MM:SS) | Temperature (C) | Pressure (MPa) | Consistency (Bc)
0:00:00 | 24 | 1 | 25
0:01:00 | 24 | 3 | 15
0:02:00 | 24 | 5 | 29
0:03:00 | 24 | 6 | 33
0:04:00 | 25 | 8 | 25
0:05:00 | 25 | 10 | 27
0:06:00 | 26 | 11 | 28
0:07:00 | 27 | 13 | 26
0:08:00 | 28 | 15 | 18
0:09:00 | 29 | 16 | 13
0:10:00 | 31 | 18 | 13
0:11:00 | 33 | 20 | 14
0:12:00 | 35 | 21 | 14
0:13:00 | 37 | 23 | 12
0:14:00 | 39 | 24 | 14
0:15:00 | 41 | 26 | 12
0:16:00 | 44 | 27 | 16
0:17:00 | 46 | 29 | 14
0:18:00 | 48 | 31 | 14
0:19:00 | 50 | 32 | 13
0:20:00 | 52 | 34 | 11
0:21:00 | 54 | 35 | 11
0:22:00 | 56 | 37 | 11
0:23:00 | 58 | 39 | 12
0:24:00 | 59 | 41 | 14
0:25:00 | 61 | 42 | 13
0:26:00 | 63 | 43 | 13
0:27:00 | 65 | 45 | 14
0:28:00 | 67 | 46 | 14
0:29:00 | 68 | 48 | 25
0:30:00 | 70 | 50 | 14
0:31:00 | 71 | 51 | 14
0:32:00 | 72 | 51 | 16
0:33:00 | 73 | 51 | 17
0:34:00 | 74 | 51 | 18
0:35:00 | 75 | 51 | 19
0:36:00 | 76 | 51 | 20
0:37:00 | 78 | 51 | 21
0:38:00 | 79 | 51 | 22
0:39:00 | 80 | 51 | 23
0:40:00 | 81 | 51 | 23
0:41:00 | 82 | 51 | 25
0:42:00 | 83 | 51 | 25
0:43:00 | 84 | 51 | 25
0:44:00 | 85 | 51 | 26
0:45:00 | 86 | 51 | 26
0:46:00 | 87 | 51 | 27
0:47:00 | 88 | 51 | 27
0:48:00 | 89 | 51 | 28
0:49:00 | 91 | 51 | 28
0:50:00 | 92 | 51 | 32
0:51:00 | 93 | 51 | 36
0:52:00 | 95 | 51 | 37
0:53:00 | 96 | 51 | 38
0:54:00 | 97 | 51 | 39
0:55:00 | 97 | 51 | 40
0:56:00 | 98 | 51 | 41
0:57:00 | 98 | 51 | 46
0:58:00 | 99 | 51 | 50
0:59:00 | 99 | 51 | 55
1:00:00 | 99 | 51 | 62
1:01:00 | 99 | 51 | 70
1:02:00 | 99 | 49 | 70
1:03:00 | 99 | 40 | 72
1:04:00 | 99 | 32 | 73
1:05:00 | 98 | 25 | 74