## Sheet1
Колонка_1 | Колонка_2 | Колонка_3 | Колонка_4
--Test Summary--
Full Path and File Name
Instrument Name | 7222 #2
Instrument Type | Consistometer
Instrument Serial Number | 128
Test Start Date | 17.04.2002
Test Start Time | 4:32:10
Test Stop Date | 17.04.2002
Test Stop Time | 9:30:10
Test Length | 4:58:00
Final Sample Time Offset | 4:58:00
Controller Schedule Name
Sampling Period | 60 seconds
Comments | MPa: 50(30min); T: 70(30min), 95C(20min); fresh water, new NTF(bwodb) premix
Information | WellID | Khvalynskaya 4
Information | Customer | LUKOIL
Information | CementClass | G
Information | CementMfr | Dyckerhoff
Information | Additives | 30%SF+0.047%NTF(bwodb)+fresh water+Dfmr
Information | Density | 1950
Information | BHCT | 95
Information | BHST | 110
Information | FluidLoss
Information | JobType | 194 mm csg tail slurry
Calculated Value | Thickening_Time | 4:17:00
Calculated Value | Setting Time | 4:58:00
Initial Temperature (C) | 25 C
Final Temperature (C) | 94 C
Initial Pressure (MPa) | 2 MPa
Final Pressure (MPa) | 51 MPa
Initial Consistency (Bc) | 6 Bc
Final Consistency (Bc) | 99 Bc
--Data--
Time (HH:MM:SS) | Temperature (C) | Pressure (MPa) | Consistency (Bc)
0:00:00 | 25 | 2 | 6
0:01:00 | 25 | 4 | 6
0:02:00 | 25 | 6 | 6
0:03:00 | 25 | 7 | 6
0:04:00 | 25 | 9 | 6
0:05:00 | 26 | 10 | 6
0:06:00 | 27 | 12 | 7
0:07:00 | 28 | 14 | 7
0:08:00 | 29 | 15 | 7
0:09:00 | 31 | 17 | 8
0:10:00 | 32 | 19 | 8
0:11:00 | 35 | 20 | 8
0:12:00 | 37 | 22 | 9
0:13:00 | 39 | 23 | 9
0:14:00 | 41 | 25 | 7
0:15:00 | 44 | 26 | 7
0:16:00 | 46 | 28 | 8
0:17:00 | 48 | 30 | 7
0:18:00 | 51 | 31 | 7
0:19:00 | 53 | 33 | 8
0:20:00 | 55 | 34 | 9
0:21:00 | 56 | 36 | 10
0:22:00 | 58 | 38 | 10
0:23:00 | 60 | 39 | 9
0:24:00 | 61 | 41 | 9
0:25:00 | 63 | 43 | 9
0:26:00 | 64 | 44 | 10
0:27:00 | 65 | 46 | 7
0:28:00 | 67 | 47 | 7
0:29:00 | 68 | 49 | 7
0:30:00 | 69 | 50 | 6
0:31:00 | 70 | 51 | 7
0:32:00 | 72 | 51 | 7
0:33:00 | 73 | 51 | 8
0:34:00 | 74 | 51 | 9
0:35:00 | 75 | 51 | 9
0:36:00 | 76 | 51 | 10
0:37:00 | 77 | 51 | 10
0:38:00 | 78 | 51 | 10
0:39:00 | 79 | 51 | 10
0:40:00 | 80 | 51 | 10
0:41:00 | 81 | 51 | 10
0:42:00 | 82 | 51 | 10
0:43:00 | 84 | 51 | 14
0:44:00 | 85 | 51 | 10
0:45:00 | 86 | 51 | 11
0:46:00 | 88 | 51 | 12
0:47:00 | 89 | 51 | 12
0:48:00 | 90 | 51 | 13
0:49:00 | 92 | 51 | 13
0:50:00 | 93 | 51 | 13
0:51:00 | 94 | 51 | 14
0:52:00 | 96 | 51 | 14
0:53:00 | 97 | 51 | 14
0:54:00 | 98 | 51 | 15
0:55:00 | 98 | 51 | 15
0:56:00 | 99 | 51 | 15
0:57:00 | 99 | 51 | 16
0:58:00 | 99 | 51 | 16
0:59:00 | 99 | 51 | 16
1:00:00 | 99 | 51 | 21
1:01:00 | 99 | 51 | 17
1:02:00 | 99 | 50 | 17
1:03:00 | 99 | 50 | 17
1:04:00 | 98 | 50 | 17
1:05:00 | 98 | 50 | 17
1:06:00 | 98 | 50 | 17
1:07:00 | 98 | 50 | 17
1:08:00 | 97 | 50 | 17
1:09:00 | 97 | 50 | 17
1:10:00 | 96 | 50 | 17
1:11:00 | 96 | 50 | 17
1:12:00 | 96 | 50 | 17
1:13:00 | 96 | 50 | 17
1:14:00 | 95 | 50 | 17
1:15:00 | 95 | 50 | 18
1:16:00 | 95 | 50 | 18
1:17:00 | 95 | 50 | 18
1:18:00 | 95 | 50 | 18
1:19:00 | 95 | 51 | 18
1:20:00 | 94 | 50 | 18
1:21:00 | 94 | 51 | 18
1:22:00 | 94 | 51 | 18
1:23:00 | 94 | 51 | 18
1:24:00 | 94 | 51 | 18
1:25:00 | 94 | 51 | 18
1:26:00 | 94 | 51 | 18
1:27:00 | 94 | 51 | 18
1:28:00 | 94 | 51 | 18
1:29:00 | 94 | 51 | 19
1:30:00 | 94 | 51 | 19
1:31:00 | 94 | 51 | 18
1:32:00 | 94 | 51 | 19
1:33:00 | 94 | 51 | 19
1:34:00 | 94 | 51 | 19
1:35:00 | 95 | 51 | 19
1:36:00 | 95 | 51 | 19
1:37:00 | 95 | 51 | 19
1:38:00 | 95 | 51 | 19
1:39:00 | 95 | 51 | 19
1:40:00 | 95 | 51 | 19
1:41:00 | 95 | 51 | 19
1:42:00 | 95 | 51 | 20
1:43:00 | 95 | 51 | 20
1:44:00 | 95 | 51 | 20
1:45:00 | 95 | 51 | 20
1:46:00 | 95 | 51 | 20
1:47:00 | 95 | 51 | 20
1:48:00 | 95 | 51 | 20
1:49:00 | 95 | 50 | 20
1:50:00 | 94 | 50 | 20
1:51:00 | 94 | 50 | 20
1:52:00 | 94 | 50 | 20
1:53:00 | 94 | 50 | 20
1:54:00 | 94 | 50 | 20
1:55:00 | 94 | 51 | 20
1:56:00 | 94 | 50 | 20
1:57:00 | 94 | 51 | 20
1:58:00 | 94 | 51 | 20
1:59:00 | 94 | 51 | 20
2:00:00 | 94 | 51 | 20
2:01:00 | 94 | 51 | 20
2:02:00 | 94 | 51 | 20
2:03:00 | 94 | 50 | 20
2:04:00 | 94 | 51 | 20
2:05:00 | 94 | 51 | 20
2:06:00 | 94 | 50 | 20
2:07:00 | 94 | 51 | 20
2:08:00 | 94 | 51 | 20
2:09:00 | 94 | 51 | 20
2:10:00 | 94 | 51 | 20
2:11:00 | 94 | 51 | 20
2:12:00 | 94 | 51 | 20
2:13:00 | 94 | 51 | 20
2:14:00 | 94 | 51 | 20
2:15:00 | 94 | 51 | 20
2:16:00 | 94 | 51 | 20
2:17:00 | 94 | 51 | 20
2:18:00 | 94 | 51 | 20
2:19:00 | 94 | 51 | 20
2:20:00 | 94 | 51 | 20
2:21:00 | 94 | 51 | 20
2:22:00 | 94 | 51 | 20
2:23:00 | 94 | 51 | 20
2:24:00 | 94 | 51 | 20
2:25:00 | 94 | 51 | 20
2:26:00 | 94 | 51 | 20
2:27:00 | 94 | 51 | 20
2:28:00 | 94 | 51 | 20
2:29:00 | 94 | 51 | 20
2:30:00 | 94 | 51 | 20
2:31:00 | 94 | 51 | 20
2:32:00 | 94 | 51 | 20
2:33:00 | 94 | 51 | 20
2:34:00 | 94 | 51 | 20
2:35:00 | 94 | 51 | 20
2:36:00 | 94 | 51 | 20
2:37:00 | 94 | 51 | 20
2:38:00 | 94 | 51 | 20
2:39:00 | 94 | 51 | 20
2:40:00 | 94 | 51 | 20
2:41:00 | 94 | 51 | 20
2:42:00 | 94 | 51 | 20
2:43:00 | 94 | 51 | 20
2:44:00 | 94 | 51 | 21
2:45:00 | 94 | 51 | 21
2:46:00 | 94 | 51 | 21
2:47:00 | 94 | 51 | 21
2:48:00 | 94 | 51 | 21
2:49:00 | 94 | 51 | 21
2:50:00 | 94 | 51 | 21
2:51:00 | 94 | 51 | 22
2:52:00 | 94 | 51 | 23
2:53:00 | 94 | 51 | 24
2:54:00 | 94 | 51 | 25
2:55:00 | 94 | 51 | 25
2:56:00 | 94 | 51 | 25
2:57:00 | 94 | 51 | 25
2:58:00 | 94 | 51 | 25
2:59:00 | 94 | 51 | 26
3:00:00 | 94 | 50 | 26
3:01:00 | 94 | 50 | 26
3:02:00 | 94 | 50 | 26
3:03:00 | 94 | 50 | 26
3:04:00 | 94 | 50 | 26
3:05:00 | 94 | 50 | 26
3:06:00 | 94 | 51 | 26
3:07:00 | 94 | 50 | 27
3:08:00 | 94 | 51 | 27
3:09:00 | 94 | 50 | 27
3:10:00 | 94 | 50 | 27
3:11:00 | 94 | 50 | 27
3:12:00 | 94 | 50 | 27
3:13:00 | 94 | 50 | 27
3:14:00 | 94 | 50 | 27
3:15:00 | 94 | 50 | 28
3:16:00 | 94 | 50 | 28
3:17:00 | 94 | 51 | 28
3:18:00 | 94 | 50 | 28
3:19:00 | 94 | 51 | 28
3:20:00 | 94 | 50 | 28
3:21:00 | 94 | 50 | 28
3:22:00 | 94 | 50 | 28
3:23:00 | 94 | 50 | 28
3:24:00 | 94 | 50 | 29
3:25:00 | 94 | 50 | 29
3:26:00 | 94 | 50 | 29
3:27:00 | 94 | 50 | 29
3:28:00 | 94 | 50 | 29
3:29:00 | 94 | 50 | 29
3:30:00 | 94 | 51 | 29
3:31:00 | 94 | 51 | 29
3:32:00 | 94 | 50 | 29
3:33:00 | 94 | 50 | 29
3:34:00 | 94 | 50 | 29
3:35:00 | 94 | 50 | 30
3:36:00 | 94 | 50 | 30
3:37:00 | 94 | 50 | 30
3:38:00 | 94 | 50 | 30
3:39:00 | 94 | 50 | 30
3:40:00 | 94 | 50 | 30
3:41:00 | 94 | 50 | 30
3:42:00 | 94 | 50 | 30
3:43:00 | 94 | 50 | 30
3:44:00 | 94 | 50 | 31
3:45:00 | 94 | 50 | 32
3:46:00 | 94 | 50 | 32
3:47:00 | 94 | 50 | 33
3:48:00 | 94 | 50 | 33
3:49:00 | 94 | 50 | 33
3:50:00 | 94 | 50 | 33
3:51:00 | 94 | 50 | 38
3:52:00 | 94 | 50 | 39
3:53:00 | 94 | 51 | 41
3:54:00 | 94 | 50 | 42
3:55:00 | 94 | 50 | 44
3:56:00 | 94 | 50 | 44
3:57:00 | 94 | 50 | 44
3:58:00 | 94 | 50 | 50
3:59:00 | 94 | 50 | 50
4:00:00 | 94 | 50 | 50
4:01:00 | 94 | 50 | 50
4:02:00 | 94 | 50 | 52
4:03:00 | 94 | 50 | 53
4:04:00 | 94 | 50 | 55
4:05:00 | 94 | 50 | 55
4:06:00 | 94 | 50 | 58
4:07:00 | 94 | 50 | 59
4:08:00 | 94 | 50 | 61
4:09:00 | 94 | 50 | 62
4:10:00 | 94 | 51 | 64
4:11:00 | 94 | 50 | 64
4:12:00 | 94 | 50 | 64
4:13:00 | 94 | 51 | 69
4:14:00 | 94 | 50 | 69
4:15:00 | 94 | 51 | 69
4:16:00 | 94 | 50 | 73
4:17:00 | 94 | 50 | 73
4:18:00 | 94 | 50 | 73
4:19:00 | 94 | 50 | 73
4:20:00 | 94 | 50 | 81
4:21:00 | 94 | 50 | 80
4:22:00 | 94 | 50 | 82
4:23:00 | 94 | 50 | 82
4:24:00 | 94 | 51 | 82
4:25:00 | 94 | 51 | 82
4:26:00 | 94 | 50 | 82
4:27:00 | 94 | 50 | 85
4:28:00 | 94 | 50 | 85
4:29:00 | 94 | 50 | 86
4:30:00 | 94 | 50 | 86
4:31:00 | 94 | 50 | 87
4:32:00 | 94 | 51 | 87
4:33:00 | 94 | 50 | 87
4:34:00 | 94 | 50 | 87
4:35:00 | 94 | 50 | 88
4:36:00 | 94 | 50 | 89
4:37:00 | 94 | 50 | 89
4:38:00 | 94 | 50 | 89
4:39:00 | 94 | 50 | 90
4:40:00 | 94 | 50 | 91
4:41:00 | 94 | 50 | 91
4:42:00 | 94 | 51 | 91
4:43:00 | 94 | 51 | 92
4:44:00 | 94 | 50 | 92
4:45:00 | 94 | 50 | 93
4:46:00 | 94 | 50 | 93
4:47:00 | 94 | 50 | 94
4:48:00 | 94 | 50 | 94
4:49:00 | 94 | 50 | 94
4:50:00 | 94 | 50 | 94
4:51:00 | 94 | 51 | 94
4:52:00 | 94 | 51 | 94
4:53:00 | 94 | 51 | 94
4:54:00 | 94 | 50 | 94
4:55:00 | 94 | 51 | 97
4:56:00 | 94 | 51 | 97
4:57:00 | 94 | 51 | 99
4:58:00 | 94 | 51 | 99