## Sheet1
Колонка_1 | Колонка_2 | Колонка_3 | Колонка_4
--Test Summary--
Full Path and File Name
Instrument Name | 7222 #2
Instrument Type | Consistometer
Instrument Serial Number | 128
Test Start Date | 26.03.2002
Test Start Time | 2:02:50
Test Stop Date | 26.03.2002
Test Stop Time | 7:15:13
Test Length | 5:12:23
Final Sample Time Offset | 5:12:00
Controller Schedule Name
Sampling Period | 60 seconds
Comments | MPa: 50(105min); T: 70C(105min); field water, premix NTF
Information | WellID | 47Myadseyskaya
Information | Customer | Severgeologdobicha
Information | CementClass | G
Information | CementMfr | Dyckerhoff
Information | Additives | 0.05%NTF
Information | Density | 1900
Information | BHCT | 70
Information | BHST | 80
Information | FluidLoss
Information | JobType | 168 mm csg tail slurry
Calculated Value | Thickening_Time | 5:00:00
Calculated Value | Setting Time | N/A
Initial Temperature (C) | 22 C
Final Temperature (C) | 69 C
Initial Pressure (MPa) | 2 MPa
Final Pressure (MPa) | 50 MPa
Initial Consistency (Bc) | 6 Bc
Final Consistency (Bc) | 100 Bc
--Data--
Time (HH:MM:SS) | Temperature (C) | Pressure (MPa) | Consistency (Bc)
0:00:00 | 22 | 2 | 6
0:01:00 | 22 | 2 | 9
0:02:00 | 22 | 3 | 9
0:03:00 | 22 | 4 | 11
0:04:00 | 22 | 4 | 11
0:05:00 | 22 | 4 | 10
0:06:00 | 23 | 5 | 8
0:07:00 | 23 | 5 | 7
0:08:00 | 23 | 6 | 9
0:09:00 | 24 | 6 | 11
0:10:00 | 24 | 7 | 12
0:11:00 | 25 | 7 | 14
0:12:00 | 25 | 8 | 12
0:13:00 | 26 | 8 | 11
0:14:00 | 26 | 8 | 10
0:15:00 | 27 | 9 | 16
0:16:00 | 28 | 9 | 16
0:17:00 | 28 | 10 | 13
0:18:00 | 29 | 11 | 20
0:19:00 | 30 | 11 | 18
0:20:00 | 30 | 11 | 14
0:21:00 | 31 | 12 | 14
0:22:00 | 31 | 12 | 14
0:23:00 | 32 | 12 | 11
0:24:00 | 33 | 13 | 18
0:25:00 | 33 | 13 | 17
0:26:00 | 34 | 14 | 15
0:27:00 | 34 | 14 | 20
0:28:00 | 35 | 15 | 15
0:29:00 | 35 | 15 | 16
0:30:00 | 35 | 16 | 17
0:31:00 | 36 | 16 | 16
0:32:00 | 36 | 17 | 18
0:33:00 | 37 | 17 | 14
0:34:00 | 37 | 18 | 15
0:35:00 | 37 | 18 | 19
0:36:00 | 38 | 19 | 13
0:37:00 | 38 | 19 | 18
0:38:00 | 39 | 19 | 10
0:39:00 | 39 | 20 | 11
0:40:00 | 40 | 21 | 14
0:41:00 | 40 | 21 | 13
0:42:00 | 41 | 21 | 12
0:43:00 | 41 | 22 | 11
0:44:00 | 42 | 22 | 15
0:45:00 | 42 | 23 | 16
0:46:00 | 43 | 23 | 16
0:47:00 | 43 | 23 | 16
0:48:00 | 44 | 24 | 11
0:49:00 | 44 | 24 | 11
0:50:00 | 44 | 25 | 13
0:51:00 | 45 | 26 | 23
0:52:00 | 45 | 26 | 13
0:53:00 | 46 | 26 | 11
0:54:00 | 46 | 27 | 11
0:55:00 | 47 | 27 | 11
0:56:00 | 47 | 28 | 16
0:57:00 | 48 | 28 | 13
0:58:00 | 48 | 28 | 13
0:59:00 | 49 | 29 | 13
1:00:00 | 49 | 29 | 15
1:01:00 | 50 | 30 | 13
1:02:00 | 50 | 30 | 15
1:03:00 | 50 | 31 | 15
1:04:00 | 51 | 31 | 12
1:05:00 | 51 | 32 | 14
1:06:00 | 52 | 32 | 18
1:07:00 | 52 | 33 | 14
1:08:00 | 53 | 33 | 12
1:09:00 | 53 | 34 | 14
1:10:00 | 54 | 34 | 12
1:11:00 | 54 | 34 | 14
1:12:00 | 55 | 35 | 12
1:13:00 | 55 | 35 | 13
1:14:00 | 56 | 36 | 11
1:15:00 | 56 | 36 | 15
1:16:00 | 56 | 37 | 14
1:17:00 | 57 | 37 | 14
1:18:00 | 57 | 38 | 14
1:19:00 | 58 | 38 | 18
1:20:00 | 58 | 39 | 13
1:21:00 | 58 | 39 | 12
1:22:00 | 59 | 39 | 11
1:23:00 | 59 | 40 | 12
1:24:00 | 59 | 40 | 12
1:25:00 | 60 | 41 | 17
1:26:00 | 60 | 42 | 11
1:27:00 | 61 | 42 | 12
1:28:00 | 61 | 42 | 12
1:29:00 | 62 | 43 | 14
1:30:00 | 62 | 43 | 12
1:31:00 | 63 | 44 | 11
1:32:00 | 63 | 44 | 20
1:33:00 | 64 | 45 | 14
1:34:00 | 64 | 45 | 13
1:35:00 | 64 | 46 | 14
1:36:00 | 65 | 46 | 15
1:37:00 | 65 | 46 | 11
1:38:00 | 66 | 47 | 15
1:39:00 | 66 | 47 | 13
1:40:00 | 67 | 48 | 12
1:41:00 | 67 | 48 | 12
1:42:00 | 68 | 49 | 11
1:43:00 | 68 | 49 | 11
1:44:00 | 68 | 50 | 11
1:45:00 | 69 | 50 | 10
1:46:00 | 69 | 50 | 10
1:47:00 | 70 | 51 | 11
1:48:00 | 70 | 51 | 10
1:49:00 | 70 | 51 | 10
1:50:00 | 71 | 51 | 10
1:51:00 | 71 | 51 | 10
1:52:00 | 71 | 51 | 10
1:53:00 | 71 | 51 | 10
1:54:00 | 71 | 51 | 10
1:55:00 | 71 | 51 | 11
1:56:00 | 71 | 51 | 12
1:57:00 | 71 | 51 | 13
1:58:00 | 71 | 51 | 14
1:59:00 | 71 | 50 | 11
2:00:00 | 71 | 50 | 12
2:01:00 | 71 | 50 | 11
2:02:00 | 70 | 50 | 12
2:03:00 | 70 | 50 | 12
2:04:00 | 70 | 50 | 13
2:05:00 | 70 | 50 | 12
2:06:00 | 70 | 50 | 12
2:07:00 | 70 | 50 | 11
2:08:00 | 69 | 50 | 10
2:09:00 | 69 | 50 | 10
2:10:00 | 69 | 50 | 11
2:11:00 | 69 | 50 | 11
2:12:00 | 69 | 50 | 12
2:13:00 | 69 | 51 | 10
2:14:00 | 69 | 50 | 10
2:15:00 | 69 | 51 | 11
2:16:00 | 69 | 51 | 10
2:17:00 | 69 | 51 | 10
2:18:00 | 69 | 51 | 10
2:19:00 | 69 | 51 | 10
2:20:00 | 69 | 51 | 10
2:21:00 | 69 | 51 | 11
2:22:00 | 69 | 51 | 10
2:23:00 | 69 | 51 | 9
2:24:00 | 69 | 51 | 10
2:25:00 | 69 | 51 | 12
2:26:00 | 69 | 51 | 10
2:27:00 | 69 | 51 | 11
2:28:00 | 69 | 51 | 16
2:29:00 | 69 | 51 | 10
2:30:00 | 69 | 51 | 10
2:31:00 | 69 | 51 | 9
2:32:00 | 69 | 51 | 10
2:33:00 | 69 | 51 | 10
2:34:00 | 69 | 51 | 11
2:35:00 | 69 | 51 | 10
2:36:00 | 69 | 51 | 11
2:37:00 | 69 | 51 | 9
2:38:00 | 69 | 51 | 8
2:39:00 | 69 | 51 | 8
2:40:00 | 69 | 51 | 8
2:41:00 | 69 | 51 | 8
2:42:00 | 69 | 51 | 8
2:43:00 | 69 | 51 | 8
2:44:00 | 69 | 51 | 8
2:45:00 | 69 | 51 | 8
2:46:00 | 69 | 51 | 8
2:47:00 | 69 | 51 | 8
2:48:00 | 69 | 51 | 9
2:49:00 | 69 | 51 | 8
2:50:00 | 69 | 51 | 8
2:51:00 | 69 | 51 | 8
2:52:00 | 69 | 51 | 8
2:53:00 | 69 | 51 | 8
2:54:00 | 69 | 51 | 7
2:55:00 | 69 | 51 | 7
2:56:00 | 69 | 51 | 8
2:57:00 | 69 | 51 | 7
2:58:00 | 69 | 51 | 7
2:59:00 | 69 | 51 | 7
3:00:00 | 69 | 51 | 7
3:01:00 | 69 | 51 | 7
3:02:00 | 69 | 51 | 8
3:03:00 | 69 | 51 | 7
3:04:00 | 69 | 51 | 8
3:05:00 | 69 | 51 | 8
3:06:00 | 69 | 51 | 8
3:07:00 | 69 | 51 | 8
3:08:00 | 69 | 51 | 8
3:09:00 | 69 | 51 | 8
3:10:00 | 69 | 51 | 8
3:11:00 | 69 | 51 | 8
3:12:00 | 69 | 51 | 8
3:13:00 | 69 | 51 | 8
3:14:00 | 69 | 51 | 8
3:15:00 | 69 | 51 | 8
3:16:00 | 69 | 51 | 8
3:17:00 | 69 | 51 | 8
3:18:00 | 69 | 51 | 7
3:19:00 | 69 | 51 | 7
3:20:00 | 69 | 51 | 8
3:21:00 | 69 | 51 | 7
3:22:00 | 69 | 51 | 8
3:23:00 | 69 | 51 | 8
3:24:00 | 69 | 51 | 7
3:25:00 | 69 | 51 | 8
3:26:00 | 69 | 51 | 7
3:27:00 | 69 | 51 | 7
3:28:00 | 69 | 51 | 8
3:29:00 | 69 | 51 | 8
3:30:00 | 69 | 51 | 8
3:31:00 | 69 | 51 | 8
3:32:00 | 69 | 51 | 8
3:33:00 | 69 | 51 | 8
3:34:00 | 69 | 51 | 8
3:35:00 | 69 | 51 | 8
3:36:00 | 69 | 51 | 8
3:37:00 | 69 | 51 | 8
3:38:00 | 69 | 51 | 8
3:39:00 | 69 | 51 | 8
3:40:00 | 69 | 51 | 8
3:41:00 | 69 | 51 | 8
3:42:00 | 69 | 51 | 8
3:43:00 | 69 | 51 | 8
3:44:00 | 69 | 51 | 8
3:45:00 | 69 | 51 | 8
3:46:00 | 69 | 50 | 8
3:47:00 | 69 | 51 | 8
3:48:00 | 69 | 51 | 8
3:49:00 | 69 | 50 | 9
3:50:00 | 69 | 50 | 9
3:51:00 | 69 | 50 | 9
3:52:00 | 69 | 50 | 9
3:53:00 | 69 | 50 | 10
3:54:00 | 69 | 50 | 11
3:55:00 | 69 | 50 | 10
3:56:00 | 69 | 50 | 11
3:57:00 | 69 | 50 | 11
3:58:00 | 69 | 50 | 11
3:59:00 | 69 | 50 | 11
4:00:00 | 69 | 50 | 11
4:01:00 | 69 | 50 | 11
4:02:00 | 69 | 50 | 11
4:03:00 | 69 | 50 | 12
4:04:00 | 69 | 50 | 12
4:05:00 | 69 | 50 | 12
4:06:00 | 69 | 50 | 12
4:07:00 | 69 | 50 | 12
4:08:00 | 69 | 50 | 13
4:09:00 | 69 | 50 | 13
4:10:00 | 69 | 50 | 13
4:11:00 | 69 | 50 | 14
4:12:00 | 69 | 50 | 14
4:13:00 | 69 | 50 | 15
4:14:00 | 69 | 50 | 15
4:15:00 | 69 | 50 | 15
4:16:00 | 69 | 50 | 16
4:17:00 | 69 | 50 | 17
4:18:00 | 69 | 50 | 17
4:19:00 | 69 | 50 | -0
4:20:00 | 69 | 50 | 0
4:21:00 | 69 | 50 | 0
4:22:00 | 69 | 50 | 26
4:23:00 | 69 | 50 | 26
4:24:00 | 69 | 50 | 40
4:25:00 | 69 | 50 | 30
4:26:00 | 69 | 50 | 31
4:27:00 | 69 | 50 | 32
4:28:00 | 69 | 50 | 32
4:29:00 | 69 | 50 | 48
4:30:00 | 69 | 50 | 41
4:31:00 | 69 | 50 | 43
4:32:00 | 69 | 50 | 27
4:33:00 | 69 | 50 | 33
4:34:00 | 69 | 50 | 33
4:35:00 | 69 | 50 | 33
4:36:00 | 69 | 50 | 33
4:37:00 | 69 | 50 | 33
4:38:00 | 69 | 50 | 35
4:39:00 | 69 | 50 | 36
4:40:00 | 69 | 50 | 37
4:41:00 | 69 | 50 | 39
4:42:00 | 69 | 50 | 40
4:43:00 | 69 | 50 | 41
4:44:00 | 69 | 50 | 44
4:45:00 | 69 | 50 | 45
4:46:00 | 69 | 50 | 46
4:47:00 | 69 | 50 | 46
4:48:00 | 69 | 50 | 48
4:49:00 | 69 | 50 | 50
4:50:00 | 69 | 50 | 53
4:51:00 | 69 | 50 | 55
4:52:00 | 69 | 50 | 56
4:53:00 | 69 | 50 | 57
4:54:00 | 69 | 50 | 60
4:55:00 | 69 | 50 | 62
4:56:00 | 69 | 50 | 65
4:57:00 | 69 | 50 | 66
4:58:00 | 69 | 50 | 69
4:59:00 | 69 | 50 | 73
5:00:00 | 69 | 50 | 74
5:01:00 | 69 | 50 | 77
5:02:00 | 69 | 50 | 78
5:03:00 | 69 | 50 | 81
5:04:00 | 69 | 50 | 83
5:05:00 | 69 | 50 | 85
5:06:00 | 69 | 50 | 87
5:07:00 | 69 | 50 | 90
5:08:00 | 69 | 50 | 91
5:09:00 | 69 | 50 | 94
5:10:00 | 69 | 50 | 95
5:11:00 | 69 | 50 | 98
5:12:00 | 69 | 50 | 100