## Sheet1
Колонка_1 | Колонка_2 | Колонка_3 | Колонка_4
--Test Summary--
Full Path and File Name
Instrument Name | 7222 #2
Instrument Type | Consistometer
Instrument Serial Number | 128
Test Start Date | 26.03.2002
Test Start Time | 20:55:25
Test Stop Date | 27.03.2002
Test Stop Time | 20:12:14
Test Length | 23:16:49
Final Sample Time Offset | 23:16:00
Controller Schedule Name
Sampling Period | 60 seconds
Comments | MPa: 50(105min); T: 70C(105min); field water, dry blending
Information | WellID | 47 Myadseyskaya
Information | Customer | Severgeologdobicha
Information | CementClass | G
Information | CementMfr | Dyckerhoff
Information | Additives | 0.06%NTF
Information | Density | 1900
Information | BHCT | 70
Information | BHST | 80
Information | FluidLoss
Information | JobType | 168 mm csg tail slurry
Calculated Value | Thickening_Time | 8:59:00
Calculated Value | Setting Time | N/A
Initial Temperature (C) | 23 C
Final Temperature (C) | 26 C
Initial Pressure (MPa) | 2 MPa
Final Pressure (MPa) | 39 MPa
Initial Consistency (Bc) | 22 Bc
Final Consistency (Bc) | 71 Bc
--Data--
Time (HH:MM:SS) | Temperature (C) | Pressure (MPa) | Consistency (Bc)
0:00:00 | 23 | 2 | 22
0:01:00 | 23 | 3 | 16
0:02:00 | 23 | 3 | 14
0:03:00 | 23 | 3 | 11
0:04:00 | 23 | 4 | 11
0:05:00 | 24 | 4 | 20
0:06:00 | 24 | 5 | 13
0:07:00 | 24 | 6 | 13
0:08:00 | 25 | 6 | 17
0:09:00 | 25 | 6 | 13
0:10:00 | 26 | 7 | 22
0:11:00 | 26 | 7 | 22
0:12:00 | 27 | 8 | 24
0:13:00 | 27 | 8 | 21
0:14:00 | 28 | 8 | 18
0:15:00 | 29 | 9 | 20
0:16:00 | 29 | 9 | 20
0:17:00 | 30 | 10 | 13
0:18:00 | 30 | 10 | 12
0:19:00 | 31 | 11 | 14
0:20:00 | 32 | 11 | 12
0:21:00 | 32 | 12 | 11
0:22:00 | 33 | 12 | 12
0:23:00 | 33 | 12 | 18
0:24:00 | 34 | 13 | 13
0:25:00 | 34 | 14 | 14
0:26:00 | 35 | 14 | 12
0:27:00 | 35 | 15 | 18
0:28:00 | 36 | 15 | 13
0:29:00 | 36 | 15 | 17
0:30:00 | 36 | 16 | 13
0:31:00 | 37 | 17 | 14
0:32:00 | 37 | 17 | 13
0:33:00 | 38 | 17 | 17
0:34:00 | 38 | 18 | 10
0:35:00 | 39 | 18 | 23
0:36:00 | 39 | 18 | 9
0:37:00 | 39 | 19 | 11
0:38:00 | 40 | 19 | 9
0:39:00 | 40 | 20 | 17
0:40:00 | 41 | 20 | 8
0:41:00 | 41 | 21 | 11
0:42:00 | 42 | 21 | 12
0:43:00 | 42 | 22 | 11
0:44:00 | 42 | 22 | 11
0:45:00 | 43 | 23 | 11
0:46:00 | 43 | 23 | 10
0:47:00 | 44 | 24 | 13
0:48:00 | 44 | 24 | 9
0:49:00 | 45 | 25 | 9
0:50:00 | 45 | 25 | 11
0:51:00 | 45 | 26 | 13
0:52:00 | 46 | 26 | 15
0:53:00 | 46 | 26 | 10
0:54:00 | 47 | 27 | 11
0:55:00 | 47 | 27 | 11
0:56:00 | 48 | 28 | 9
0:57:00 | 48 | 28 | 11
0:58:00 | 48 | 28 | 10
0:59:00 | 49 | 29 | 13
1:00:00 | 49 | 29 | 11
1:01:00 | 50 | 30 | 11
1:02:00 | 50 | 30 | 9
1:03:00 | 51 | 31 | 9
1:04:00 | 51 | 31 | 10
1:05:00 | 51 | 32 | 12
1:06:00 | 52 | 32 | 12
1:07:00 | 52 | 33 | 9
1:08:00 | 53 | 33 | 9
1:09:00 | 53 | 33 | 9
1:10:00 | 54 | 34 | 10
1:11:00 | 54 | 35 | 9
1:12:00 | 55 | 35 | 9
1:13:00 | 55 | 35 | 9
1:14:00 | 56 | 36 | 9
1:15:00 | 56 | 36 | 9
1:16:00 | 56 | 37 | 9
1:17:00 | 57 | 37 | 11
1:18:00 | 57 | 38 | 10
1:19:00 | 58 | 38 | 9
1:20:00 | 58 | 39 | 12
1:21:00 | 59 | 39 | 13
1:22:00 | 59 | 40 | 12
1:23:00 | 60 | 40 | 11
1:24:00 | 60 | 41 | 15
1:25:00 | 60 | 41 | 11
1:26:00 | 61 | 41 | 11
1:27:00 | 61 | 42 | 13
1:28:00 | 62 | 42 | 11
1:29:00 | 62 | 43 | 10
1:30:00 | 62 | 43 | 11
1:31:00 | 63 | 44 | 10
1:32:00 | 63 | 44 | 10
1:33:00 | 64 | 45 | 11
1:34:00 | 64 | 45 | 10
1:35:00 | 65 | 45 | 9
1:36:00 | 65 | 46 | 9
1:37:00 | 66 | 46 | 8
1:38:00 | 66 | 47 | 9
1:39:00 | 66 | 48 | 8
1:40:00 | 67 | 48 | 8
1:41:00 | 67 | 48 | 6
1:42:00 | 68 | 49 | 6
1:43:00 | 68 | 49 | 7
1:44:00 | 69 | 49 | 7
1:45:00 | 69 | 50 | 6
1:46:00 | 69 | 50 | 6
1:47:00 | 70 | 51 | 7
1:48:00 | 70 | 51 | 5
1:49:00 | 71 | 51 | 5
1:50:00 | 71 | 51 | 5
1:51:00 | 71 | 51 | 5
1:52:00 | 71 | 51 | 5
1:53:00 | 71 | 51 | 5
1:54:00 | 71 | 51 | 5
1:55:00 | 71 | 51 | 5
1:56:00 | 71 | 51 | 5
1:57:00 | 71 | 51 | 5
1:58:00 | 71 | 51 | 5
1:59:00 | 71 | 51 | 5
2:00:00 | 71 | 51 | 5
2:01:00 | 70 | 51 | 5
2:02:00 | 70 | 51 | 5
2:03:00 | 70 | 51 | 5
2:04:00 | 70 | 51 | 5
2:05:00 | 70 | 51 | 5
2:06:00 | 70 | 51 | 5
2:07:00 | 70 | 51 | 5
2:08:00 | 70 | 51 | 5
2:09:00 | 70 | 51 | 5
2:10:00 | 69 | 51 | 5
2:11:00 | 69 | 51 | 5
2:12:00 | 69 | 51 | 5
2:13:00 | 69 | 51 | 5
2:14:00 | 69 | 51 | 5
2:15:00 | 69 | 51 | 5
2:16:00 | 69 | 51 | 5
2:17:00 | 69 | 51 | 5
2:18:00 | 69 | 51 | 5
2:19:00 | 69 | 51 | 5
2:20:00 | 69 | 51 | 5
2:21:00 | 69 | 51 | 5
2:22:00 | 69 | 51 | 5
2:23:00 | 69 | 51 | 5
2:24:00 | 69 | 51 | 5
2:25:00 | 69 | 51 | 5
2:26:00 | 69 | 51 | 5
2:27:00 | 69 | 51 | 5
2:28:00 | 69 | 51 | 5
2:29:00 | 69 | 51 | 5
2:30:00 | 69 | 51 | 5
2:31:00 | 69 | 51 | 5
2:32:00 | 69 | 51 | 5
2:33:00 | 69 | 51 | 5
2:34:00 | 69 | 51 | 5
2:35:00 | 69 | 51 | 5
2:36:00 | 69 | 51 | 5
2:37:00 | 69 | 51 | 5
2:38:00 | 69 | 51 | 5
2:39:00 | 70 | 51 | 5
2:40:00 | 69 | 51 | 5
2:41:00 | 69 | 51 | 5
2:42:00 | 69 | 51 | 5
2:43:00 | 69 | 51 | 5
2:44:00 | 69 | 51 | 5
2:45:00 | 69 | 51 | 5
2:46:00 | 69 | 51 | 5
2:47:00 | 70 | 51 | 5
2:48:00 | 69 | 51 | 5
2:49:00 | 69 | 51 | 5
2:50:00 | 69 | 51 | 5
2:51:00 | 69 | 51 | 5
2:52:00 | 69 | 51 | 5
2:53:00 | 69 | 51 | 5
2:54:00 | 69 | 51 | 5
2:55:00 | 69 | 51 | 5
2:56:00 | 69 | 51 | 5
2:57:00 | 69 | 51 | 5
2:58:00 | 69 | 51 | 5
2:59:00 | 69 | 51 | 5
3:00:00 | 69 | 51 | 5
3:01:00 | 69 | 51 | 5
3:02:00 | 69 | 51 | 5
3:03:00 | 69 | 51 | 5
3:04:00 | 69 | 51 | 5
3:05:00 | 69 | 51 | 5
3:06:00 | 69 | 51 | 5
3:07:00 | 69 | 51 | 5
3:08:00 | 69 | 51 | 5
3:09:00 | 69 | 51 | 5
3:10:00 | 69 | 51 | 5
3:11:00 | 69 | 51 | 5
3:12:00 | 69 | 51 | 5
3:13:00 | 69 | 51 | 5
3:14:00 | 69 | 51 | 5
3:15:00 | 69 | 51 | 5
3:16:00 | 69 | 51 | 5
3:17:00 | 69 | 51 | 5
3:18:00 | 69 | 51 | 5
3:19:00 | 69 | 51 | 5
3:20:00 | 69 | 51 | 5
3:21:00 | 69 | 51 | 5
3:22:00 | 69 | 51 | 5
3:23:00 | 69 | 51 | 5
3:24:00 | 69 | 51 | 5
3:25:00 | 69 | 51 | 5
3:26:00 | 69 | 51 | 5
3:27:00 | 69 | 51 | 5
3:28:00 | 69 | 51 | 5
3:29:00 | 69 | 51 | 5
3:30:00 | 69 | 51 | 5
3:31:00 | 69 | 51 | 5
3:32:00 | 69 | 51 | 5
3:33:00 | 69 | 51 | 5
3:34:00 | 69 | 51 | 5
3:35:00 | 69 | 51 | 5
3:36:00 | 69 | 51 | 5
3:37:00 | 69 | 51 | 5
3:38:00 | 69 | 51 | 5
3:39:00 | 69 | 51 | 5
3:40:00 | 69 | 51 | 5
3:41:00 | 69 | 51 | 5
3:42:00 | 69 | 51 | 5
3:43:00 | 69 | 51 | 5
3:44:00 | 69 | 51 | 5
3:45:00 | 69 | 51 | 5
3:46:00 | 69 | 51 | 5
3:47:00 | 69 | 51 | 5
3:48:00 | 69 | 51 | 5
3:49:00 | 69 | 51 | 5
3:50:00 | 69 | 51 | 5
3:51:00 | 69 | 51 | 5
3:52:00 | 69 | 51 | 5
3:53:00 | 69 | 51 | 5
3:54:00 | 69 | 51 | 5
3:55:00 | 69 | 51 | 5
3:56:00 | 69 | 51 | 5
3:57:00 | 69 | 51 | 5
3:58:00 | 69 | 51 | 5
3:59:00 | 69 | 51 | 5
4:00:00 | 69 | 51 | 5
4:01:00 | 69 | 51 | 5
4:02:00 | 69 | 51 | 5
4:03:00 | 69 | 51 | 5
4:04:00 | 69 | 51 | 5
4:05:00 | 69 | 51 | 5
4:06:00 | 69 | 51 | 5
4:07:00 | 69 | 51 | 5
4:08:00 | 69 | 51 | 5
4:09:00 | 69 | 51 | 5
4:10:00 | 69 | 51 | 5
4:11:00 | 69 | 51 | 5
4:12:00 | 69 | 51 | 5
4:13:00 | 69 | 51 | 5
4:14:00 | 69 | 51 | 5
4:15:00 | 69 | 51 | 5
4:16:00 | 69 | 51 | 5
4:17:00 | 69 | 51 | 5
4:18:00 | 69 | 51 | 5
4:19:00 | 69 | 51 | 5
4:20:00 | 69 | 51 | 5
4:21:00 | 69 | 51 | 5
4:22:00 | 69 | 51 | 5
4:23:00 | 69 | 51 | 5
4:24:00 | 69 | 51 | 5
4:25:00 | 69 | 51 | 5
4:26:00 | 70 | 51 | 5
4:27:00 | 69 | 51 | 5
4:28:00 | 69 | 51 | 5
4:29:00 | 69 | 51 | 5
4:30:00 | 69 | 51 | 5
4:31:00 | 69 | 51 | 5
4:32:00 | 69 | 51 | 5
4:33:00 | 69 | 51 | 5
4:34:00 | 69 | 51 | 5
4:35:00 | 69 | 51 | 5
4:36:00 | 69 | 51 | 5
4:37:00 | 69 | 51 | 5
4:38:00 | 69 | 51 | 5
4:39:00 | 69 | 51 | 5
4:40:00 | 69 | 51 | 5
4:41:00 | 69 | 51 | 5
4:42:00 | 69 | 51 | 5
4:43:00 | 69 | 51 | 5
4:44:00 | 69 | 51 | 5
4:45:00 | 69 | 51 | 5
4:46:00 | 69 | 51 | 5
4:47:00 | 69 | 51 | 5
4:48:00 | 69 | 51 | 5
4:49:00 | 69 | 51 | 5
4:50:00 | 69 | 51 | 5
4:51:00 | 69 | 51 | 5
4:52:00 | 69 | 51 | 5
4:53:00 | 69 | 51 | 5
4:54:00 | 69 | 51 | 5
4:55:00 | 69 | 51 | 5
4:56:00 | 69 | 51 | 5
4:57:00 | 69 | 51 | 5
4:58:00 | 69 | 51 | 5
4:59:00 | 69 | 51 | 5
5:00:00 | 69 | 51 | 5
5:01:00 | 69 | 51 | 5
5:02:00 | 69 | 51 | 5
5:03:00 | 69 | 51 | 5
5:04:00 | 69 | 51 | 5
5:05:00 | 69 | 51 | 5
5:06:00 | 69 | 51 | 5
5:07:00 | 69 | 51 | 5
5:08:00 | 69 | 51 | 5
5:09:00 | 69 | 51 | 5
5:10:00 | 69 | 51 | 5
5:11:00 | 69 | 51 | 5
5:12:00 | 69 | 51 | 5
5:13:00 | 69 | 51 | 5
5:14:00 | 69 | 51 | 5
5:15:00 | 69 | 51 | 5
5:16:00 | 69 | 51 | 5
5:17:00 | 69 | 51 | 5
5:18:00 | 69 | 51 | 5
5:19:00 | 69 | 51 | 5
5:20:00 | 69 | 51 | 5
5:21:00 | 69 | 51 | 5
5:22:00 | 69 | 51 | 5
5:23:00 | 69 | 51 | 5
5:24:00 | 69 | 51 | 5
5:25:00 | 69 | 51 | 5
5:26:00 | 69 | 51 | 5
5:27:00 | 69 | 51 | 5
5:28:00 | 69 | 51 | 5
5:29:00 | 69 | 51 | 5
5:30:00 | 69 | 51 | 5
5:31:00 | 69 | 51 | 5
5:32:00 | 69 | 51 | 5
5:33:00 | 69 | 51 | 5
5:34:00 | 69 | 51 | 5
5:35:00 | 69 | 51 | 5
5:36:00 | 69 | 51 | 5
5:37:00 | 69 | 51 | 5
5:38:00 | 69 | 51 | 5
5:39:00 | 69 | 51 | 5
5:40:00 | 69 | 51 | 5
5:41:00 | 69 | 51 | 5
5:42:00 | 69 | 51 | 5
5:43:00 | 69 | 51 | 5
5:44:00 | 69 | 51 | 5
5:45:00 | 69 | 51 | 5
5:46:00 | 69 | 51 | 5
5:47:00 | 69 | 51 | 5
5:48:00 | 69 | 51 | 5
5:49:00 | 69 | 51 | 5
5:50:00 | 69 | 51 | 5
5:51:00 | 69 | 51 | 5
5:52:00 | 69 | 51 | 5
5:53:00 | 69 | 51 | 5
5:54:00 | 69 | 51 | 5
5:55:00 | 69 | 51 | 5
5:56:00 | 69 | 51 | 5
5:57:00 | 69 | 51 | 5
5:58:00 | 69 | 51 | 5
5:59:00 | 69 | 51 | 5
6:00:00 | 69 | 51 | 5
6:01:00 | 69 | 51 | 5
6:02:00 | 69 | 51 | 5
6:03:00 | 69 | 51 | 5
6:04:00 | 69 | 51 | 5
6:05:00 | 69 | 51 | 5
6:06:00 | 69 | 51 | 5
6:07:00 | 69 | 51 | 5
6:08:00 | 69 | 51 | 5
6:09:00 | 69 | 51 | 5
6:10:00 | 69 | 51 | 5
6:11:00 | 69 | 51 | 5
6:12:00 | 69 | 51 | 5
6:13:00 | 69 | 51 | 5
6:14:00 | 69 | 51 | 5
6:15:00 | 69 | 51 | 5
6:16:00 | 69 | 51 | 5
6:17:00 | 69 | 51 | 5
6:18:00 | 69 | 51 | 5
6:19:00 | 69 | 51 | 5
6:20:00 | 69 | 51 | 5
6:21:00 | 69 | 51 | 5
6:22:00 | 69 | 51 | 5
6:23:00 | 69 | 51 | 5
6:24:00 | 69 | 51 | 5
6:25:00 | 69 | 51 | 5
6:26:00 | 69 | 51 | 5
6:27:00 | 69 | 51 | 5
6:28:00 | 69 | 51 | 5
6:29:00 | 69 | 51 | 5
6:30:00 | 69 | 51 | 5
6:31:00 | 69 | 51 | 5
6:32:00 | 69 | 51 | 5
6:33:00 | 69 | 51 | 5
6:34:00 | 69 | 51 | 5
6:35:00 | 69 | 51 | 5
6:36:00 | 69 | 51 | 5
6:37:00 | 69 | 51 | 5
6:38:00 | 69 | 51 | 5
6:39:00 | 69 | 51 | 5
6:40:00 | 69 | 51 | 5
6:41:00 | 69 | 51 | 5
6:42:00 | 69 | 51 | 5
6:43:00 | 69 | 51 | 5
6:44:00 | 69 | 51 | 5
6:45:00 | 69 | 51 | 5
6:46:00 | 69 | 51 | 5
6:47:00 | 69 | 51 | 5
6:48:00 | 69 | 51 | 5
6:49:00 | 69 | 51 | 5
6:50:00 | 69 | 51 | 5
6:51:00 | 69 | 51 | 5
6:52:00 | 69 | 51 | 5
6:53:00 | 69 | 51 | 5
6:54:00 | 69 | 51 | 5
6:55:00 | 69 | 51 | 5
6:56:00 | 69 | 51 | 5
6:57:00 | 69 | 51 | 5
6:58:00 | 69 | 51 | 5
6:59:00 | 69 | 51 | 5
7:00:00 | 69 | 51 | 5
7:01:00 | 69 | 51 | 5
7:02:00 | 69 | 51 | 5
7:03:00 | 69 | 51 | 5
7:04:00 | 69 | 51 | 5
7:05:00 | 69 | 51 | 5
7:06:00 | 69 | 51 | 5
7:07:00 | 69 | 51 | 5
7:08:00 | 69 | 51 | 5
7:09:00 | 69 | 51 | 5
7:10:00 | 69 | 51 | 5
7:11:00 | 69 | 51 | 5
7:12:00 | 69 | 51 | 5
7:13:00 | 69 | 51 | 5
7:14:00 | 69 | 51 | 5
7:15:00 | 69 | 51 | 5
7:16:00 | 69 | 51 | 5
7:17:00 | 69 | 51 | 5
7:18:00 | 69 | 51 | 5
7:19:00 | 69 | 51 | 5
7:20:00 | 69 | 51 | 5
7:21:00 | 69 | 51 | 5
7:22:00 | 69 | 51 | 5
7:23:00 | 69 | 51 | 5
7:24:00 | 69 | 51 | 5
7:25:00 | 69 | 51 | 5
7:26:00 | 69 | 51 | 5
7:27:00 | 69 | 51 | 5
7:28:00 | 69 | 51 | 5
7:29:00 | 69 | 51 | 5
7:30:00 | 69 | 51 | 5
7:31:00 | 69 | 51 | 5
7:32:00 | 69 | 51 | 5
7:33:00 | 69 | 50 | 5
7:34:00 | 69 | 51 | 5
7:35:00 | 69 | 50 | 5
7:36:00 | 69 | 50 | 5
7:37:00 | 69 | 51 | 5
7:38:00 | 69 | 50 | 5
7:39:00 | 69 | 50 | 5
7:40:00 | 69 | 50 | 5
7:41:00 | 69 | 50 | 5
7:42:00 | 69 | 50 | 5
7:43:00 | 69 | 50 | 5
7:44:00 | 69 | 50 | 5
7:45:00 | 69 | 50 | 5
7:46:00 | 69 | 50 | 6
7:47:00 | 69 | 50 | 6
7:48:00 | 69 | 50 | 6
7:49:00 | 69 | 50 | 6
7:50:00 | 70 | 50 | 7
7:51:00 | 69 | 50 | 7
7:52:00 | 70 | 50 | 7
7:53:00 | 70 | 50 | 7
7:54:00 | 70 | 50 | 8
7:55:00 | 70 | 50 | 8
7:56:00 | 70 | 50 | 9
7:57:00 | 69 | 50 | 9
7:58:00 | 69 | 50 | 9
7:59:00 | 69 | 50 | 10
8:00:00 | 69 | 50 | 10
8:01:00 | 69 | 50 | 11
8:02:00 | 69 | 50 | 11
8:03:00 | 69 | 50 | 12
8:04:00 | 69 | 50 | 13
8:05:00 | 69 | 50 | 16
8:06:00 | 69 | 50 | 16
8:07:00 | 69 | 50 | 17
8:08:00 | 69 | 50 | 18
8:09:00 | 69 | 50 | 17
8:10:00 | 69 | 50 | 17
8:11:00 | 69 | 50 | 19
8:12:00 | 69 | 50 | 20
8:13:00 | 69 | 50 | 19
8:14:00 | 69 | 50 | 20
8:15:00 | 69 | 50 | 18
8:16:00 | 69 | 50 | 19
8:17:00 | 69 | 50 | 20
8:18:00 | 69 | 50 | 22
8:19:00 | 69 | 50 | 22
8:20:00 | 69 | 50 | 22
8:21:00 | 69 | 50 | 23
8:22:00 | 69 | 50 | 24
8:23:00 | 69 | 50 | 24
8:24:00 | 69 | 50 | 25
8:25:00 | 69 | 50 | 26
8:26:00 | 69 | 50 | 25
8:27:00 | 69 | 50 | 26
8:28:00 | 69 | 50 | 28
8:29:00 | 69 | 50 | 28
8:30:00 | 69 | 50 | 30
8:31:00 | 69 | 50 | 30
8:32:00 | 69 | 50 | 30
8:33:00 | 69 | 50 | 32
8:34:00 | 69 | 50 | 32
8:35:00 | 69 | 50 | 34
8:36:00 | 69 | 50 | 35
8:37:00 | 69 | 50 | 37
8:38:00 | 69 | 50 | 38
8:39:00 | 69 | 50 | 39
8:40:00 | 69 | 50 | 44
8:41:00 | 69 | 50 | 46
8:42:00 | 69 | 50 | 47
8:43:00 | 69 | 50 | 49
8:44:00 | 69 | 50 | 50
8:45:00 | 69 | 50 | 51
8:46:00 | 69 | 50 | 53
8:47:00 | 69 | 50 | 54
8:48:00 | 69 | 50 | 56
8:49:00 | 69 | 50 | 58
8:50:00 | 69 | 50 | 60
8:51:00 | 69 | 50 | 62
8:52:00 | 69 | 50 | 61
8:53:00 | 69 | 50 | 63
8:54:00 | 69 | 50 | 64
8:55:00 | 69 | 50 | 66
8:56:00 | 69 | 50 | 68
8:57:00 | 69 | 50 | 70
8:58:00 | 69 | 50 | 72
8:59:00 | 69 | 50 | 73
9:00:00 | 69 | 50 | 76
9:01:00 | 69 | 50 | 77
9:02:00 | 69 | 50 | 78
9:03:00 | 69 | 50 | 80
9:04:00 | 69 | 50 | 82
9:05:00 | 69 | 51 | 84
9:06:00 | 69 | 50 | 69
9:07:00 | 69 | 50 | 67
9:08:00 | 70 | 50 | 77
9:09:00 | 70 | 50 | 67
9:10:00 | 70 | 50 | 67
9:11:00 | 70 | 50 | 65
9:12:00 | 70 | 50 | 64
9:13:00 | 70 | 50 | 65
9:14:00 | 70 | 50 | 71
9:15:00 | 70 | 50 | 71
9:16:00 | 70 | 50 | 84
9:17:00 | 70 | 50 | 74
9:18:00 | 70 | 50 | 75
9:19:00 | 70 | 50 | 75
9:20:00 | 70 | 50 | 88
9:21:00 | 70 | 50 | 71
9:22:00 | 70 | 50 | 79
9:23:00 | 70 | 50 | 82
9:24:00 | 70 | 50 | 78
9:25:00 | 70 | 50 | 84
9:26:00 | 70 | 50 | 81
9:27:00 | 70 | 50 | 76
9:28:00 | 70 | 50 | 84
9:29:00 | 70 | 50 | 81
9:30:00 | 70 | 50 | 77
9:31:00 | 70 | 50 | 81
9:32:00 | 70 | 50 | 78
9:33:00 | 69 | 50 | 86
9:34:00 | 69 | 50 | 82
9:35:00 | 69 | 50 | 77
9:36:00 | 69 | 50 | 83
9:37:00 | 69 | 50 | 81
9:38:00 | 69 | 50 | 86
9:39:00 | 69 | 50 | 79
9:40:00 | 69 | 50 | 78
9:41:00 | 69 | 50 | 80
9:42:00 | 69 | 50 | 77
9:43:00 | 68 | 50 | 75
9:44:00 | 68 | 50 | 75
9:45:00 | 68 | 50 | 78
9:46:00 | 68 | 50 | 76
9:47:00 | 68 | 50 | 67
9:48:00 | 68 | 50 | 67
9:49:00 | 68 | 50 | 67
9:50:00 | 68 | 50 | 75
9:51:00 | 67 | 50 | 74
9:52:00 | 67 | 50 | 74
9:53:00 | 67 | 50 | 74
9:54:00 | 67 | 50 | 78
9:55:00 | 67 | 50 | 77
9:56:00 | 67 | 50 | 77
9:57:00 | 67 | 50 | 77
9:58:00 | 66 | 50 | 73
9:59:00 | 66 | 50 | 75
10:00:00 | 66 | 50 | 75
10:01:00 | 66 | 50 | 78
10:02:00 | 66 | 50 | 80
10:03:00 | 66 | 50 | 78
10:04:00 | 66 | 50 | 69
10:05:00 | 66 | 50 | 69
10:06:00 | 65 | 50 | 69
10:07:00 | 65 | 50 | 69
10:08:00 | 65 | 50 | 69
10:09:00 | 65 | 50 | 64
10:10:00 | 65 | 50 | 63
10:11:00 | 65 | 50 | 63
10:12:00 | 65 | 50 | 68
10:13:00 | 64 | 50 | 69
10:14:00 | 65 | 50 | 79
10:15:00 | 64 | 50 | 78
10:16:00 | 64 | 50 | 82
10:17:00 | 64 | 50 | 68
10:18:00 | 64 | 50 | 66
10:19:00 | 64 | 50 | 66
10:20:00 | 64 | 50 | 66
10:21:00 | 63 | 50 | 64
10:22:00 | 63 | 50 | 72
10:23:00 | 63 | 50 | 73
10:24:00 | 63 | 50 | 74
10:25:00 | 63 | 50 | 74
10:26:00 | 63 | 50 | 73
10:27:00 | 63 | 50 | 69
10:28:00 | 62 | 50 | 66
10:29:00 | 62 | 50 | 72
10:30:00 | 62 | 50 | 69
10:31:00 | 62 | 50 | 66
10:32:00 | 62 | 50 | 66
10:33:00 | 62 | 50 | 65
10:34:00 | 62 | 50 | 65
10:35:00 | 62 | 50 | 73
10:36:00 | 61 | 50 | 69
10:37:00 | 61 | 50 | 69
10:38:00 | 61 | 50 | 69
10:39:00 | 61 | 50 | 73
10:40:00 | 61 | 50 | 71
10:41:00 | 61 | 50 | 71
10:42:00 | 61 | 50 | 79
10:43:00 | 61 | 50 | 77
10:44:00 | 60 | 50 | 89
10:45:00 | 60 | 50 | 82
10:46:00 | 60 | 50 | 77
10:47:00 | 60 | 50 | 86
10:48:00 | 60 | 50 | 89
10:49:00 | 60 | 50 | 73
10:50:00 | 60 | 50 | 71
10:51:00 | 60 | 50 | 70
10:52:00 | 59 | 50 | 85
10:53:00 | 59 | 50 | 68
10:54:00 | 59 | 50 | 68
10:55:00 | 59 | 50 | 68
10:56:00 | 59 | 50 | 68
10:57:00 | 59 | 50 | 68
10:58:00 | 59 | 50 | 84
10:59:00 | 59 | 50 | 78
11:00:00 | 58 | 50 | 75
11:01:00 | 58 | 50 | 81
11:02:00 | 58 | 50 | 80
11:03:00 | 58 | 50 | 79
11:04:00 | 58 | 50 | 79
11:05:00 | 58 | 50 | 73
11:06:00 | 58 | 50 | 72
11:07:00 | 58 | 50 | 69
11:08:00 | 57 | 50 | 69
11:09:00 | 57 | 50 | 66
11:10:00 | 57 | 50 | 71
11:11:00 | 57 | 50 | 75
11:12:00 | 57 | 50 | 69
11:13:00 | 57 | 50 | 71
11:14:00 | 57 | 50 | 73
11:15:00 | 57 | 50 | 73
11:16:00 | 57 | 50 | 73
11:17:00 | 56 | 50 | 67
11:18:00 | 56 | 50 | 68
11:19:00 | 56 | 50 | 68
11:20:00 | 56 | 50 | 68
11:21:00 | 56 | 50 | 71
11:22:00 | 56 | 50 | 70
11:23:00 | 56 | 50 | 70
11:24:00 | 56 | 50 | 70
11:25:00 | 56 | 50 | 76
11:26:00 | 55 | 50 | 72
11:27:00 | 55 | 50 | 71
11:28:00 | 55 | 50 | 71
11:29:00 | 55 | 50 | 71
11:30:00 | 55 | 50 | 73
11:31:00 | 55 | 50 | 64
11:32:00 | 55 | 50 | 64
11:33:00 | 55 | 50 | 61
11:34:00 | 54 | 50 | 61
11:35:00 | 54 | 50 | 58
11:36:00 | 54 | 50 | 58
11:37:00 | 54 | 50 | 58
11:38:00 | 54 | 50 | 58
11:39:00 | 54 | 50 | 58
11:40:00 | 54 | 50 | 57
11:41:00 | 54 | 50 | 57
11:42:00 | 54 | 50 | 57
11:43:00 | 54 | 50 | 57
11:44:00 | 53 | 50 | 57
11:45:00 | 53 | 50 | 58
11:46:00 | 53 | 50 | 58
11:47:00 | 53 | 50 | 58
11:48:00 | 53 | 50 | 58
11:49:00 | 53 | 50 | 58
11:50:00 | 53 | 50 | 58
11:51:00 | 53 | 50 | 64
11:52:00 | 53 | 50 | 67
11:53:00 | 53 | 50 | 66
11:54:00 | 52 | 50 | 66
11:55:00 | 52 | 50 | 71
11:56:00 | 52 | 50 | 77
11:57:00 | 52 | 50 | 69
11:58:00 | 52 | 50 | 70
11:59:00 | 52 | 50 | 68
12:00:00 | 52 | 50 | 80
12:01:00 | 52 | 50 | 82
12:02:00 | 52 | 50 | 65
12:03:00 | 52 | 50 | 63
12:04:00 | 51 | 50 | 62
12:05:00 | 51 | 50 | 61
12:06:00 | 51 | 50 | 59
12:07:00 | 51 | 50 | 59
12:08:00 | 51 | 50 | 59
12:09:00 | 51 | 50 | 59
12:10:00 | 51 | 50 | 60
12:11:00 | 51 | 50 | 60
12:12:00 | 51 | 50 | 61
12:13:00 | 51 | 50 | 65
12:14:00 | 51 | 50 | 66
12:15:00 | 50 | 50 | 65
12:16:00 | 50 | 50 | 67
12:17:00 | 50 | 50 | 69
12:18:00 | 50 | 50 | 66
12:19:00 | 50 | 50 | 65
12:20:00 | 50 | 50 | 64
12:21:00 | 50 | 50 | 65
12:22:00 | 50 | 50 | 65
12:23:00 | 50 | 50 | 62
12:24:00 | 50 | 50 | 61
12:25:00 | 50 | 50 | 61
12:26:00 | 49 | 50 | 61
12:27:00 | 49 | 50 | 61
12:28:00 | 49 | 50 | 61
12:29:00 | 49 | 50 | 61
12:30:00 | 49 | 50 | 63
12:31:00 | 49 | 50 | 62
12:32:00 | 49 | 50 | 63
12:33:00 | 49 | 50 | 63
12:34:00 | 49 | 50 | 63
12:35:00 | 49 | 50 | 62
12:36:00 | 49 | 50 | 60
12:37:00 | 49 | 50 | 61
12:38:00 | 48 | 50 | 60
12:39:00 | 48 | 50 | 59
12:40:00 | 48 | 50 | 59
12:41:00 | 48 | 50 | 59
12:42:00 | 48 | 50 | 59
12:43:00 | 48 | 50 | 59
12:44:00 | 48 | 50 | 58
12:45:00 | 48 | 50 | 59
12:46:00 | 48 | 50 | 58
12:47:00 | 48 | 50 | 58
12:48:00 | 48 | 50 | 58
12:49:00 | 48 | 50 | 58
12:50:00 | 47 | 50 | 58
12:51:00 | 47 | 50 | 58
12:52:00 | 47 | 50 | 58
12:53:00 | 47 | 50 | 58
12:54:00 | 47 | 50 | 58
12:55:00 | 47 | 50 | 58
12:56:00 | 47 | 50 | 58
12:57:00 | 47 | 50 | 58
12:58:00 | 47 | 50 | 58
12:59:00 | 47 | 50 | 58
13:00:00 | 47 | 50 | 58
13:01:00 | 47 | 50 | 58
13:02:00 | 46 | 50 | 58
13:03:00 | 46 | 50 | 58
13:04:00 | 46 | 50 | 58
13:05:00 | 46 | 50 | 58
13:06:00 | 46 | 50 | 58
13:07:00 | 46 | 50 | 58
13:08:00 | 46 | 50 | 58
13:09:00 | 46 | 50 | 58
13:10:00 | 46 | 50 | 58
13:11:00 | 46 | 50 | 58
13:12:00 | 46 | 50 | 57
13:13:00 | 46 | 50 | 57
13:14:00 | 46 | 50 | 57
13:15:00 | 46 | 50 | 57
13:16:00 | 45 | 50 | 57
13:17:00 | 45 | 50 | 58
13:18:00 | 45 | 50 | 57
13:19:00 | 45 | 50 | 58
13:20:00 | 45 | 50 | 58
13:21:00 | 45 | 50 | 58
13:22:00 | 45 | 50 | 58
13:23:00 | 45 | 50 | 58
13:24:00 | 45 | 50 | 58
13:25:00 | 45 | 50 | 58
13:26:00 | 45 | 50 | 58
13:27:00 | 45 | 50 | 58
13:28:00 | 45 | 50 | 58
13:29:00 | 44 | 50 | 58
13:30:00 | 44 | 50 | 58
13:31:00 | 44 | 50 | 58
13:32:00 | 44 | 50 | 58
13:33:00 | 44 | 50 | 58
13:34:00 | 44 | 50 | 58
13:35:00 | 44 | 50 | 58
13:36:00 | 44 | 50 | 58
13:37:00 | 44 | 50 | 58
13:38:00 | 44 | 50 | 58
13:39:00 | 44 | 50 | 58
13:40:00 | 44 | 50 | 58
13:41:00 | 44 | 50 | 58
13:42:00 | 44 | 50 | 58
13:43:00 | 43 | 50 | 58
13:44:00 | 43 | 50 | 58
13:45:00 | 43 | 50 | 58
13:46:00 | 43 | 50 | 58
13:47:00 | 43 | 50 | 58
13:48:00 | 43 | 50 | 58
13:49:00 | 43 | 50 | 58
13:50:00 | 43 | 50 | 58
13:51:00 | 43 | 50 | 58
13:52:00 | 43 | 50 | 58
13:53:00 | 43 | 50 | 58
13:54:00 | 43 | 50 | 58
13:55:00 | 43 | 50 | 58
13:56:00 | 43 | 50 | 58
13:57:00 | 43 | 50 | 58
13:58:00 | 43 | 50 | 58
13:59:00 | 42 | 50 | 58
14:00:00 | 42 | 50 | 58
14:01:00 | 42 | 50 | 58
14:02:00 | 42 | 50 | 58
14:03:00 | 42 | 50 | 58
14:04:00 | 42 | 50 | 58
14:05:00 | 42 | 50 | 59
14:06:00 | 42 | 50 | 59
14:07:00 | 42 | 50 | 59
14:08:00 | 42 | 50 | 59
14:09:00 | 42 | 50 | 59
14:10:00 | 42 | 50 | 59
14:11:00 | 42 | 50 | 59
14:12:00 | 42 | 50 | 59
14:13:00 | 42 | 50 | 60
14:14:00 | 41 | 50 | 60
14:15:00 | 41 | 50 | 60
14:16:00 | 41 | 50 | 61
14:17:00 | 41 | 50 | 61
14:18:00 | 41 | 50 | 61
14:19:00 | 41 | 50 | 61
14:20:00 | 41 | 50 | 61
14:21:00 | 41 | 50 | 61
14:22:00 | 41 | 50 | 61
14:23:00 | 41 | 50 | 61
14:24:00 | 41 | 50 | 61
14:25:00 | 41 | 50 | 61
14:26:00 | 41 | 50 | 61
14:27:00 | 41 | 50 | 61
14:28:00 | 41 | 50 | 61
14:29:00 | 41 | 50 | 61
14:30:00 | 41 | 50 | 61
14:31:00 | 41 | 50 | 60
14:32:00 | 40 | 50 | 61
14:33:00 | 40 | 50 | 61
14:34:00 | 40 | 50 | 61
14:35:00 | 40 | 50 | 61
14:36:00 | 40 | 50 | 61
14:37:00 | 40 | 50 | 61
14:38:00 | 40 | 50 | 61
14:39:00 | 40 | 50 | 61
14:40:00 | 40 | 50 | 60
14:41:00 | 40 | 50 | 60
14:42:00 | 40 | 50 | 60
14:43:00 | 40 | 50 | 60
14:44:00 | 40 | 50 | 60
14:45:00 | 40 | 50 | 60
14:46:00 | 40 | 50 | 60
14:47:00 | 40 | 50 | 60
14:48:00 | 40 | 50 | 60
14:49:00 | 40 | 50 | 59
14:50:00 | 40 | 50 | 60
14:51:00 | 39 | 50 | 60
14:52:00 | 39 | 50 | 60
14:53:00 | 39 | 50 | 60
14:54:00 | 39 | 50 | 60
14:55:00 | 39 | 50 | 60
14:56:00 | 39 | 50 | 60
14:57:00 | 39 | 50 | 60
14:58:00 | 39 | 50 | 60
14:59:00 | 39 | 50 | 60
15:00:00 | 39 | 50 | 60
15:01:00 | 39 | 50 | 60
15:02:00 | 39 | 50 | 60
15:03:00 | 39 | 50 | 59
15:04:00 | 39 | 50 | 59
15:05:00 | 39 | 50 | 60
15:06:00 | 39 | 50 | 60
15:07:00 | 39 | 50 | 59
15:08:00 | 39 | 50 | 59
15:09:00 | 38 | 50 | 59
15:10:00 | 38 | 50 | 59
15:11:00 | 38 | 50 | 59
15:12:00 | 38 | 50 | 58
15:13:00 | 38 | 50 | 58
15:14:00 | 38 | 50 | 58
15:15:00 | 38 | 50 | 58
15:16:00 | 38 | 50 | 58
15:17:00 | 38 | 50 | 58
15:18:00 | 38 | 50 | 58
15:19:00 | 38 | 50 | 58
15:20:00 | 38 | 50 | 58
15:21:00 | 38 | 50 | 58
15:22:00 | 38 | 50 | 58
15:23:00 | 38 | 50 | 58
15:24:00 | 38 | 50 | 58
15:25:00 | 38 | 50 | 58
15:26:00 | 38 | 50 | 58
15:27:00 | 38 | 50 | 58
15:28:00 | 38 | 50 | 58
15:29:00 | 37 | 50 | 58
15:30:00 | 37 | 50 | 58
15:31:00 | 37 | 50 | 58
15:32:00 | 37 | 50 | 57
15:33:00 | 37 | 50 | 57
15:34:00 | 37 | 50 | 57
15:35:00 | 37 | 50 | 57
15:36:00 | 37 | 50 | 57
15:37:00 | 37 | 50 | 57
15:38:00 | 37 | 50 | 57
15:39:00 | 37 | 50 | 57
15:40:00 | 37 | 50 | 57
15:41:00 | 37 | 50 | 57
15:42:00 | 37 | 50 | 57
15:43:00 | 37 | 50 | 57
15:44:00 | 37 | 50 | 57
15:45:00 | 37 | 50 | 57
15:46:00 | 37 | 50 | 57
15:47:00 | 37 | 50 | 57
15:48:00 | 37 | 50 | 57
15:49:00 | 37 | 50 | 57
15:50:00 | 37 | 50 | 57
15:51:00 | 36 | 50 | 57
15:52:00 | 36 | 50 | 57
15:53:00 | 36 | 50 | 57
15:54:00 | 36 | 50 | 57
15:55:00 | 36 | 50 | 57
15:56:00 | 36 | 50 | 57
15:57:00 | 36 | 50 | 57
15:58:00 | 36 | 50 | 57
15:59:00 | 36 | 50 | 57
16:00:00 | 36 | 50 | 57
16:01:00 | 36 | 50 | 57
16:02:00 | 36 | 50 | 57
16:03:00 | 36 | 50 | 57
16:04:00 | 36 | 50 | 57
16:05:00 | 36 | 50 | 57
16:06:00 | 36 | 50 | 57
16:07:00 | 36 | 50 | 57
16:08:00 | 36 | 50 | 57
16:09:00 | 36 | 50 | 57
16:10:00 | 36 | 50 | 57
16:11:00 | 36 | 50 | 58
16:12:00 | 36 | 50 | 58
16:13:00 | 36 | 50 | 58
16:14:00 | 36 | 50 | 58
16:15:00 | 35 | 50 | 58
16:16:00 | 35 | 50 | 58
16:17:00 | 35 | 50 | 58
16:18:00 | 35 | 50 | 58
16:19:00 | 35 | 50 | 58
16:20:00 | 35 | 50 | 58
16:21:00 | 35 | 50 | 58
16:22:00 | 35 | 50 | 59
16:23:00 | 35 | 50 | 60
16:24:00 | 35 | 50 | 61
16:25:00 | 35 | 50 | 60
16:26:00 | 35 | 50 | 61
16:27:00 | 35 | 50 | 61
16:28:00 | 35 | 50 | 61
16:29:00 | 35 | 50 | 61
16:30:00 | 35 | 50 | 61
16:31:00 | 35 | 50 | 61
16:32:00 | 35 | 50 | 61
16:33:00 | 35 | 50 | 61
16:34:00 | 35 | 50 | 61
16:35:00 | 35 | 50 | 61
16:36:00 | 35 | 50 | 62
16:37:00 | 35 | 50 | 62
16:38:00 | 35 | 50 | 62
16:39:00 | 35 | 50 | 62
16:40:00 | 35 | 50 | 61
16:41:00 | 35 | 50 | 61
16:42:00 | 34 | 50 | 61
16:43:00 | 34 | 50 | 61
16:44:00 | 34 | 50 | 61
16:45:00 | 34 | 50 | 61
16:46:00 | 34 | 50 | 61
16:47:00 | 34 | 50 | 61
16:48:00 | 34 | 50 | 61
16:49:00 | 34 | 50 | 62
16:50:00 | 34 | 50 | 61
16:51:00 | 34 | 50 | 61
16:52:00 | 34 | 50 | 61
16:53:00 | 34 | 50 | 61
16:54:00 | 34 | 50 | 61
16:55:00 | 34 | 50 | 61
16:56:00 | 34 | 50 | 61
16:57:00 | 34 | 50 | 61
16:58:00 | 34 | 50 | 61
16:59:00 | 34 | 50 | 61
17:00:00 | 34 | 50 | 62
17:01:00 | 34 | 50 | 62
17:02:00 | 34 | 50 | 62
17:03:00 | 34 | 50 | 62
17:04:00 | 34 | 50 | 62
17:05:00 | 34 | 50 | 62
17:06:00 | 34 | 50 | 62
17:07:00 | 34 | 50 | 61
17:08:00 | 34 | 50 | 61
17:09:00 | 34 | 50 | 61
17:10:00 | 33 | 50 | 61
17:11:00 | 33 | 50 | 61
17:12:00 | 33 | 50 | 61
17:13:00 | 33 | 50 | 61
17:14:00 | 33 | 50 | 61
17:15:00 | 33 | 50 | 61
17:16:00 | 33 | 50 | 61
17:17:00 | 33 | 50 | 61
17:18:00 | 33 | 50 | 61
17:19:00 | 33 | 50 | 62
17:20:00 | 33 | 50 | 61
17:21:00 | 33 | 50 | 61
17:22:00 | 33 | 50 | 61
17:23:00 | 33 | 50 | 61
17:24:00 | 33 | 50 | 61
17:25:00 | 33 | 50 | 61
17:26:00 | 33 | 50 | 61
17:27:00 | 33 | 50 | 61
17:28:00 | 33 | 50 | 61
17:29:00 | 33 | 50 | 61
17:30:00 | 33 | 50 | 61
17:31:00 | 33 | 50 | 61
17:32:00 | 33 | 50 | 61
17:33:00 | 33 | 50 | 61
17:34:00 | 33 | 50 | 61
17:35:00 | 33 | 50 | 63
17:36:00 | 33 | 50 | 62
17:37:00 | 33 | 50 | 62
17:38:00 | 33 | 50 | 62
17:39:00 | 33 | 50 | 62
17:40:00 | 33 | 50 | 61
17:41:00 | 32 | 50 | 62
17:42:00 | 32 | 50 | 61
17:43:00 | 32 | 50 | 61
17:44:00 | 32 | 50 | 61
17:45:00 | 32 | 50 | 61
17:46:00 | 32 | 50 | 61
17:47:00 | 32 | 50 | 61
17:48:00 | 32 | 50 | 61
17:49:00 | 32 | 50 | 61
17:50:00 | 32 | 50 | 61
17:51:00 | 32 | 50 | 61
17:52:00 | 32 | 50 | 62
17:53:00 | 32 | 50 | 62
17:54:00 | 32 | 50 | 63
17:55:00 | 32 | 50 | 61
17:56:00 | 32 | 50 | 61
17:57:00 | 32 | 50 | 60
17:58:00 | 32 | 50 | 60
17:59:00 | 32 | 50 | 60
18:00:00 | 32 | 50 | 60
18:01:00 | 32 | 50 | 60
18:02:00 | 32 | 50 | 60
18:03:00 | 32 | 50 | 60
18:04:00 | 32 | 50 | 60
18:05:00 | 32 | 50 | 60
18:06:00 | 32 | 50 | 60
18:07:00 | 32 | 50 | 60
18:08:00 | 32 | 50 | 60
18:09:00 | 32 | 50 | 60
18:10:00 | 32 | 50 | 60
18:11:00 | 32 | 50 | 60
18:12:00 | 32 | 50 | 61
18:13:00 | 32 | 50 | 61
18:14:00 | 32 | 50 | 61
18:15:00 | 32 | 50 | 63
18:16:00 | 31 | 50 | 63
18:17:00 | 31 | 50 | 63
18:18:00 | 31 | 50 | 63
18:19:00 | 31 | 50 | 63
18:20:00 | 31 | 50 | 63
18:21:00 | 31 | 50 | 63
18:22:00 | 31 | 50 | 63
18:23:00 | 31 | 50 | 63
18:24:00 | 31 | 50 | 63
18:25:00 | 31 | 50 | 63
18:26:00 | 31 | 50 | 63
18:27:00 | 31 | 50 | 63
18:28:00 | 31 | 50 | 63
18:29:00 | 31 | 50 | 63
18:30:00 | 31 | 50 | 62
18:31:00 | 31 | 50 | 62
18:32:00 | 31 | 50 | 62
18:33:00 | 31 | 50 | 62
18:34:00 | 31 | 50 | 62
18:35:00 | 31 | 50 | 62
18:36:00 | 31 | 50 | 62
18:37:00 | 31 | 50 | 62
18:38:00 | 31 | 50 | 62
18:39:00 | 31 | 50 | 62
18:40:00 | 31 | 50 | 61
18:41:00 | 31 | 50 | 62
18:42:00 | 31 | 50 | 62
18:43:00 | 31 | 50 | 62
18:44:00 | 31 | 50 | 62
18:45:00 | 31 | 50 | 62
18:46:00 | 31 | 50 | 62
18:47:00 | 31 | 50 | 62
18:48:00 | 31 | 50 | 62
18:49:00 | 31 | 50 | 61
18:50:00 | 31 | 50 | 61
18:51:00 | 31 | 50 | 61
18:52:00 | 31 | 50 | 61
18:53:00 | 31 | 50 | 61
18:54:00 | 31 | 50 | 61
18:55:00 | 31 | 50 | 61
18:56:00 | 31 | 50 | 61
18:57:00 | 30 | 50 | 61
18:58:00 | 31 | 50 | 61
18:59:00 | 30 | 50 | 61
19:00:00 | 30 | 50 | 61
19:01:00 | 30 | 50 | 61
19:02:00 | 30 | 50 | 61
19:03:00 | 30 | 50 | 60
19:04:00 | 30 | 50 | 60
19:05:00 | 30 | 50 | 60
19:06:00 | 30 | 50 | 60
19:07:00 | 30 | 50 | 63
19:08:00 | 30 | 50 | 62
19:09:00 | 30 | 50 | 61
19:10:00 | 30 | 50 | 61
19:11:00 | 30 | 50 | 61
19:12:00 | 30 | 50 | 61
19:13:00 | 30 | 50 | 61
19:14:00 | 30 | 50 | 61
19:15:00 | 30 | 50 | 61
19:16:00 | 30 | 50 | 61
19:17:00 | 30 | 50 | 61
19:18:00 | 30 | 50 | 61
19:19:00 | 30 | 50 | 61
19:20:00 | 30 | 50 | 61
19:21:00 | 30 | 50 | 61
19:22:00 | 30 | 50 | 61
19:23:00 | 30 | 50 | 61
19:24:00 | 30 | 50 | 61
19:25:00 | 30 | 50 | 61
19:26:00 | 30 | 50 | 61
19:27:00 | 30 | 50 | 61
19:28:00 | 30 | 50 | 61
19:29:00 | 30 | 50 | 61
19:30:00 | 30 | 50 | 61
19:31:00 | 30 | 50 | 61
19:32:00 | 30 | 50 | 64
19:33:00 | 30 | 50 | 66
19:34:00 | 30 | 50 | 63
19:35:00 | 30 | 50 | 63
19:36:00 | 30 | 50 | 63
19:37:00 | 30 | 50 | 62
19:38:00 | 30 | 50 | 62
19:39:00 | 30 | 50 | 62
19:40:00 | 29 | 50 | 62
19:41:00 | 30 | 50 | 62
19:42:00 | 29 | 50 | 62
19:43:00 | 29 | 50 | 62
19:44:00 | 29 | 50 | 62
19:45:00 | 29 | 50 | 62
19:46:00 | 29 | 50 | 61
19:47:00 | 29 | 50 | 62
19:48:00 | 29 | 50 | 61
19:49:00 | 29 | 50 | 61
19:50:00 | 29 | 50 | 62
19:51:00 | 29 | 50 | 62
19:52:00 | 29 | 50 | 62
19:53:00 | 29 | 50 | 62
19:54:00 | 29 | 50 | 62
19:55:00 | 29 | 50 | 62
19:56:00 | 29 | 50 | 63
19:57:00 | 29 | 50 | 65
19:58:00 | 29 | 50 | 66
19:59:00 | 29 | 50 | 63
20:00:00 | 29 | 50 | 63
20:01:00 | 29 | 50 | 63
20:02:00 | 29 | 50 | 62
20:03:00 | 29 | 50 | 62
20:04:00 | 29 | 50 | 63
20:05:00 | 29 | 50 | 63
20:06:00 | 29 | 50 | 63
20:07:00 | 29 | 50 | 63
20:08:00 | 29 | 50 | 63
20:09:00 | 29 | 50 | 63
20:10:00 | 29 | 50 | 64
20:11:00 | 29 | 50 | 63
20:12:00 | 29 | 50 | 64
20:13:00 | 29 | 50 | 64
20:14:00 | 29 | 50 | 64
20:15:00 | 29 | 50 | 63
20:16:00 | 29 | 50 | 63
20:17:00 | 29 | 50 | 63
20:18:00 | 29 | 50 | 63
20:19:00 | 29 | 50 | 65
20:20:00 | 29 | 50 | 67
20:21:00 | 29 | 50 | 66
20:22:00 | 29 | 50 | 66
20:23:00 | 29 | 50 | 66
20:24:00 | 29 | 50 | 65
20:25:00 | 29 | 50 | 64
20:26:00 | 29 | 50 | 65
20:27:00 | 29 | 50 | 65
20:28:00 | 29 | 50 | 65
20:29:00 | 29 | 50 | 64
20:30:00 | 29 | 50 | 65
20:31:00 | 29 | 50 | 64
20:32:00 | 29 | 50 | 65
20:33:00 | 28 | 50 | 65
20:34:00 | 29 | 50 | 65
20:35:00 | 28 | 50 | 65
20:36:00 | 28 | 50 | 66
20:37:00 | 28 | 50 | 66
20:38:00 | 28 | 50 | 66
20:39:00 | 28 | 50 | 65
20:40:00 | 28 | 50 | 65
20:41:00 | 28 | 50 | 64
20:42:00 | 28 | 50 | 65
20:43:00 | 28 | 50 | 63
20:44:00 | 28 | 50 | 65
20:45:00 | 28 | 50 | 65
20:46:00 | 28 | 50 | 65
20:47:00 | 28 | 50 | 65
20:48:00 | 28 | 50 | 64
20:49:00 | 28 | 50 | 64
20:50:00 | 28 | 50 | 66
20:51:00 | 28 | 50 | 66
20:52:00 | 28 | 50 | 67
20:53:00 | 28 | 50 | 67
20:54:00 | 28 | 50 | 68
20:55:00 | 28 | 50 | 67
20:56:00 | 28 | 50 | 66
20:57:00 | 28 | 50 | 67
20:58:00 | 28 | 50 | 67
20:59:00 | 28 | 50 | 65
21:00:00 | 28 | 50 | 63
21:01:00 | 28 | 50 | 63
21:02:00 | 28 | 50 | 63
21:03:00 | 28 | 50 | 63
21:04:00 | 28 | 50 | 63
21:05:00 | 28 | 50 | 63
21:06:00 | 28 | 50 | 63
21:07:00 | 28 | 50 | 62
21:08:00 | 28 | 50 | 63
21:09:00 | 28 | 50 | 64
21:10:00 | 28 | 50 | 64
21:11:00 | 28 | 50 | 63
21:12:00 | 28 | 50 | 63
21:13:00 | 28 | 50 | 62
21:14:00 | 28 | 50 | 64
21:15:00 | 28 | 50 | 63
21:16:00 | 28 | 50 | 63
21:17:00 | 28 | 50 | 64
21:18:00 | 28 | 50 | 63
21:19:00 | 28 | 50 | 64
21:20:00 | 28 | 50 | 63
21:21:00 | 28 | 50 | 62
21:22:00 | 28 | 50 | 62
21:23:00 | 28 | 50 | 62
21:24:00 | 28 | 50 | 62
21:25:00 | 28 | 50 | 62
21:26:00 | 28 | 50 | 63
21:27:00 | 28 | 50 | 63
21:28:00 | 28 | 50 | 63
21:29:00 | 28 | 50 | 63
21:30:00 | 28 | 50 | 64
21:31:00 | 28 | 50 | 65
21:32:00 | 28 | 50 | 64
21:33:00 | 28 | 50 | 64
21:34:00 | 28 | 50 | 65
21:35:00 | 28 | 50 | 65
21:36:00 | 27 | 50 | 63
21:37:00 | 27 | 50 | 64
21:38:00 | 27 | 50 | 63
21:39:00 | 27 | 50 | 62
21:40:00 | 27 | 50 | 62
21:41:00 | 27 | 50 | 62
21:42:00 | 27 | 50 | 61
21:43:00 | 27 | 50 | 61
21:44:00 | 27 | 50 | 61
21:45:00 | 27 | 50 | 61
21:46:00 | 27 | 50 | 61
21:47:00 | 27 | 50 | 60
21:48:00 | 27 | 50 | 60
21:49:00 | 27 | 50 | 61
21:50:00 | 27 | 50 | 61
21:51:00 | 27 | 50 | 61
21:52:00 | 27 | 50 | 62
21:53:00 | 27 | 50 | 62
21:54:00 | 27 | 50 | 62
21:55:00 | 27 | 50 | 63
21:56:00 | 27 | 50 | 65
21:57:00 | 27 | 50 | 68
21:58:00 | 27 | 50 | 66
21:59:00 | 27 | 50 | 64
22:00:00 | 27 | 50 | 62
22:01:00 | 27 | 50 | 62
22:02:00 | 27 | 50 | 62
22:03:00 | 27 | 50 | 62
22:04:00 | 27 | 50 | 62
22:05:00 | 27 | 50 | 62
22:06:00 | 27 | 50 | 61
22:07:00 | 27 | 50 | 61
22:08:00 | 27 | 50 | 61
22:09:00 | 27 | 50 | 61
22:10:00 | 27 | 50 | 61
22:11:00 | 27 | 50 | 61
22:12:00 | 27 | 50 | 61
22:13:00 | 27 | 50 | 60
22:14:00 | 27 | 50 | 61
22:15:00 | 27 | 50 | 61
22:16:00 | 27 | 50 | 61
22:17:00 | 27 | 50 | 61
22:18:00 | 27 | 50 | 61
22:19:00 | 27 | 50 | 61
22:20:00 | 27 | 50 | 61
22:21:00 | 27 | 50 | 61
22:22:00 | 27 | 50 | 61
22:23:00 | 27 | 50 | 60
22:24:00 | 27 | 50 | 60
22:25:00 | 27 | 50 | 60
22:26:00 | 27 | 50 | 60
22:27:00 | 27 | 50 | 60
22:28:00 | 27 | 50 | 62
22:29:00 | 27 | 50 | 61
22:30:00 | 27 | 50 | 61
22:31:00 | 27 | 50 | 62
22:32:00 | 27 | 50 | 62
22:33:00 | 27 | 50 | 62
22:34:00 | 27 | 50 | 62
22:35:00 | 27 | 50 | 62
22:36:00 | 27 | 50 | 62
22:37:00 | 27 | 50 | 62
22:38:00 | 27 | 50 | 62
22:39:00 | 27 | 50 | 62
22:40:00 | 27 | 50 | 62
22:41:00 | 27 | 50 | 62
22:42:00 | 27 | 50 | 62
22:43:00 | 27 | 50 | 62
22:44:00 | 27 | 50 | 62
22:45:00 | 27 | 50 | 63
22:46:00 | 27 | 50 | 63
22:47:00 | 27 | 50 | 64
22:48:00 | 27 | 50 | 64
22:49:00 | 27 | 50 | 65
22:50:00 | 27 | 50 | 65
22:51:00 | 27 | 50 | 64
22:52:00 | 27 | 50 | 66
22:53:00 | 27 | 50 | 62
22:54:00 | 27 | 50 | 61
22:55:00 | 26 | 50 | 62
22:56:00 | 26 | 50 | 62
22:57:00 | 26 | 50 | 62
22:58:00 | 26 | 50 | 62
22:59:00 | 26 | 50 | 62
23:00:00 | 26 | 50 | 62
23:01:00 | 26 | 50 | 62
23:02:00 | 26 | 50 | 63
23:03:00 | 26 | 50 | 63
23:04:00 | 26 | 50 | 62
23:05:00 | 26 | 50 | 63
23:06:00 | 26 | 50 | 63
23:07:00 | 26 | 50 | 63
23:08:00 | 26 | 50 | 63
23:09:00 | 26 | 50 | 63
23:10:00 | 26 | 50 | 63
23:11:00 | 26 | 50 | 64
23:12:00 | 26 | 50 | 64
23:13:00 | 26 | 50 | 64
23:14:00 | 26 | 50 | 64
23:15:00 | 26 | 45 | 63
23:16:00 | 26 | 39 | 71