## Sheet1
Колонка_1 | Колонка_2 | Колонка_3 | Колонка_4
--Test Summary--
Full Path and File Name
Instrument Name | 7222 #2
Instrument Type | Consistometer
Instrument Serial Number | 128
Test Start Date | 09.09.2002
Test Start Time | 10:59:30
Test Stop Date | 09.09.2002
Test Stop Time | 15:45:29
Test Length | 4:45:59
Final Sample Time Offset | 4:45:13
Controller Schedule Name
Sampling Period | 60 seconds
Comments | MPa: 25(40min) T:60(40min) , Gel-Kogalym, SMS-French
Information | WellID
Information | Customer | Petro-Aliance
Information | CementClass | A
Information | CementMfr | Sukhoy Log
Information | Additives | 0.5%Gel+0.75%SMS+0.2%R-7
Information | Density | 1500
Information | BHCT | 60
Information | BHST
Information | FluidLoss
Information | JobType | Research
Calculated Value | Thickening_Time | 4:39:13
Calculated Value | Setting Time | N/A
Initial Temperature (C) | 26 C
Final Temperature (C) | 60 C
Initial Pressure (MPa) | 2 MPa
Final Pressure (MPa) | 25 MPa
Initial Consistency (Bc) | 8 Bc
Final Consistency (Bc) | 94 Bc
--Data--
Time (HH:MM:SS) | Temperature (C) | Pressure (MPa) | Consistency (Bc)
0:00:00 | 26 | 2 | 8
0:01:00 | 26 | 2 | 6
0:02:00 | 26 | 3 | 7
0:03:00 | 26 | 4 | 10
0:04:00 | 26 | 4 | 8
0:05:00 | 26 | 5 | 7
0:06:00 | 26 | 6 | 16
0:07:00 | 27 | 7 | 7
0:08:00 | 28 | 7 | 12
0:09:00 | 28 | 8 | 9
0:10:00 | 29 | 9 | 11
0:11:00 | 30 | 9 | 13
0:12:00 | 32 | 10 | 14
0:13:00 | 33 | 10 | 9
0:14:00 | 34 | 11 | 10
0:15:00 | 35 | 12 | 4
0:16:00 | 37 | 12 | 4
0:17:00 | 38 | 13 | 4
0:18:00 | 39 | 13 | 5
0:19:00 | 41 | 14 | 6
0:20:00 | 42 | 14 | 10
0:21:00 | 43 | 15 | 9
0:22:00 | 44 | 15 | 7
0:23:00 | 45 | 16 | 6
0:24:00 | 47 | 16 | 6
0:25:00 | 47 | 17 | 6
0:26:00 | 48 | 18 | 5
0:27:00 | 49 | 18 | 5
0:28:00 | 50 | 19 | 5
0:29:00 | 51 | 19 | 5
0:30:00 | 52 | 20 | 5
0:31:00 | 52 | 21 | 5
0:32:00 | 53 | 21 | 5
0:33:00 | 54 | 22 | 5
0:34:00 | 55 | 23 | 5
0:35:00 | 56 | 23 | 4
0:36:00 | 56 | 24 | 4
0:37:00 | 57 | 24 | 4
0:38:00 | 58 | 25 | 4
0:39:00 | 58 | 25 | 4
0:40:00 | 59 | 26 | 4
0:41:00 | 60 | 26 | 4
0:42:00 | 61 | 26 | 4
0:43:00 | 62 | 26 | 4
0:44:00 | 62 | 26 | 5
0:45:00 | 63 | 26 | 4
0:46:00 | 63 | 26 | 4
0:47:00 | 63 | 26 | 4
0:48:00 | 64 | 26 | 4
0:49:00 | 64 | 26 | 4
0:50:00 | 64 | 25 | 4
0:51:00 | 63 | 25 | 4
0:52:00 | 63 | 25 | 4
0:53:00 | 63 | 25 | 5
0:54:00 | 63 | 25 | 5
0:55:00 | 62 | 25 | 5
0:56:00 | 62 | 25 | 6
0:57:00 | 62 | 25 | 6
0:58:00 | 62 | 25 | 6
0:59:00 | 61 | 25 | 6
1:00:00 | 61 | 25 | 6
1:01:00 | 61 | 25 | 6
1:02:00 | 61 | 25 | 6
1:03:00 | 60 | 25 | 5
1:04:00 | 60 | 25 | 5
1:05:00 | 60 | 25 | 5
1:06:00 | 60 | 25 | 5
1:07:00 | 60 | 25 | 5
1:08:00 | 60 | 25 | 5
1:09:00 | 60 | 26 | 5
1:10:00 | 60 | 26 | 5
1:11:00 | 60 | 26 | 5
1:12:00 | 60 | 26 | 5
1:13:00 | 60 | 26 | 5
1:14:00 | 60 | 26 | 5
1:15:00 | 60 | 26 | 5
1:16:00 | 60 | 26 | 5
1:17:00 | 60 | 26 | 5
1:18:00 | 60 | 26 | 5
1:19:00 | 60 | 26 | 5
1:20:00 | 60 | 26 | 5
1:21:00 | 60 | 26 | 5
1:22:00 | 60 | 26 | 5
1:23:00 | 60 | 26 | 5
1:24:00 | 60 | 26 | 5
1:25:00 | 60 | 26 | 5
1:26:00 | 60 | 26 | 5
1:27:00 | 60 | 26 | 5
1:28:00 | 60 | 26 | 5
1:29:00 | 60 | 26 | 5
1:30:00 | 61 | 26 | 5
1:31:00 | 61 | 26 | 6
1:32:00 | 61 | 26 | 6
1:33:00 | 61 | 26 | 5
1:34:00 | 60 | 26 | 5
1:35:00 | 61 | 26 | 5
1:36:00 | 60 | 26 | 5
1:37:00 | 60 | 26 | 5
1:38:00 | 60 | 26 | 5
1:39:00 | 60 | 26 | 5
1:40:00 | 60 | 26 | 5
1:41:00 | 60 | 26 | 5
1:42:00 | 60 | 26 | 5
1:43:00 | 60 | 26 | 6
1:44:00 | 60 | 26 | 5
1:45:00 | 60 | 26 | 5
1:46:00 | 60 | 26 | 5
1:47:00 | 60 | 26 | 5
1:48:00 | 60 | 26 | 5
1:49:00 | 60 | 26 | 5
1:50:00 | 60 | 26 | 5
1:51:00 | 60 | 26 | 5
1:52:00 | 60 | 26 | 5
1:53:00 | 60 | 26 | 6
1:54:00 | 60 | 26 | 5
1:55:00 | 60 | 26 | 5
1:56:00 | 60 | 26 | 5
1:57:00 | 60 | 26 | 5
1:58:00 | 60 | 26 | 5
1:59:00 | 60 | 26 | 5
2:00:00 | 60 | 26 | 5
2:01:00 | 60 | 26 | 5
2:02:00 | 60 | 26 | 5
2:03:00 | 60 | 26 | 6
2:04:00 | 60 | 26 | 6
2:05:00 | 60 | 26 | 5
2:06:00 | 60 | 26 | 5
2:07:00 | 60 | 26 | 5
2:08:00 | 60 | 26 | 5
2:09:00 | 60 | 26 | 5
2:10:00 | 60 | 26 | 5
2:11:00 | 60 | 26 | 5
2:12:00 | 60 | 26 | 5
2:13:00 | 60 | 26 | 5
2:14:00 | 60 | 26 | 5
2:15:00 | 60 | 26 | 5
2:16:00 | 60 | 26 | 5
2:17:00 | 60 | 26 | 5
2:18:00 | 60 | 26 | 5
2:19:00 | 60 | 26 | 5
2:20:00 | 60 | 26 | 5
2:21:00 | 60 | 26 | 5
2:22:00 | 60 | 26 | 5
2:23:00 | 60 | 26 | 5
2:24:00 | 60 | 26 | 5
2:25:00 | 60 | 26 | 5
2:26:00 | 60 | 26 | 5
2:27:00 | 60 | 26 | 5
2:28:00 | 60 | 26 | 5
2:29:00 | 60 | 26 | 5
2:30:00 | 60 | 26 | 5
2:31:00 | 60 | 26 | 5
2:32:00 | 60 | 26 | 5
2:33:00 | 60 | 26 | 5
2:34:00 | 60 | 26 | 5
2:35:00 | 60 | 26 | 5
2:36:00 | 60 | 26 | 5
2:37:00 | 60 | 26 | 5
2:38:00 | 60 | 26 | 5
2:39:00 | 60 | 26 | 5
2:40:00 | 60 | 26 | 5
2:41:00 | 60 | 26 | 5
2:42:00 | 60 | 26 | 5
2:43:00 | 60 | 26 | 5
2:44:00 | 60 | 26 | 5
2:45:00 | 60 | 26 | 5
2:46:00 | 60 | 26 | 5
2:47:00 | 60 | 26 | 5
2:48:00 | 60 | 26 | 5
2:49:00 | 60 | 26 | 5
2:50:00 | 60 | 26 | 5
2:51:00 | 60 | 26 | 5
2:52:00 | 60 | 26 | 5
2:53:00 | 60 | 26 | 5
2:54:00 | 60 | 26 | 5
2:55:00 | 60 | 26 | 5
2:56:00 | 60 | 26 | 5
2:57:00 | 60 | 26 | 5
2:58:00 | 60 | 26 | 5
2:59:00 | 60 | 26 | 5
3:00:00 | 60 | 26 | 5
3:01:00 | 60 | 26 | 5
3:02:00 | 60 | 26 | 5
3:03:00 | 60 | 26 | 5
3:04:00 | 60 | 26 | 5
3:05:00 | 60 | 26 | 5
3:06:00 | 60 | 26 | 5
3:07:00 | 60 | 26 | 5
3:08:00 | 60 | 26 | 5
3:09:00 | 60 | 26 | 5
3:10:00 | 60 | 26 | 5
3:11:00 | 60 | 26 | 5
3:12:00 | 60 | 26 | 5
3:13:00 | 60 | 26 | 5
3:14:00 | 60 | 26 | 5
3:15:00 | 60 | 26 | 6
3:16:00 | 60 | 26 | 5
3:17:00 | 60 | 26 | 5
3:18:00 | 60 | 26 | 5
3:19:00 | 60 | 26 | 5
3:20:00 | 60 | 26 | 5
3:21:00 | 60 | 25 | 5
3:22:00 | 60 | 26 | 5
3:23:00 | 60 | 26 | 5
3:24:00 | 60 | 25 | 5
3:25:00 | 60 | 25 | 5
3:26:00 | 60 | 26 | 5
3:27:00 | 60 | 25 | 5
3:28:00 | 60 | 26 | 5
3:29:00 | 60 | 25 | 5
3:30:00 | 60 | 25 | 6
3:31:00 | 60 | 25 | 6
3:32:00 | 60 | 25 | 6
3:33:00 | 60 | 25 | 6
3:34:00 | 60 | 25 | 6
3:35:00 | 60 | 25 | 6
3:36:00 | 60 | 25 | 6
3:37:00 | 60 | 25 | 6
3:38:00 | 60 | 25 | 6
3:39:00 | 60 | 25 | 6
3:40:00 | 60 | 25 | 6
3:41:00 | 60 | 25 | 6
3:42:00 | 60 | 25 | 6
3:43:00 | 60 | 25 | 6
3:44:00 | 60 | 25 | 7
3:45:00 | 60 | 25 | 7
3:46:00 | 60 | 25 | 7
3:47:00 | 61 | 25 | 7
3:48:00 | 60 | 25 | 7
3:49:00 | 60 | 25 | 7
3:50:00 | 61 | 25 | 7
3:51:00 | 60 | 25 | 7
3:52:00 | 60 | 25 | 7
3:53:00 | 60 | 25 | 7
3:54:00 | 60 | 25 | 7
3:55:00 | 60 | 25 | 7
3:56:00 | 60 | 25 | 7
3:57:00 | 60 | 25 | 7
3:58:00 | 60 | 25 | 7
3:59:00 | 60 | 25 | 8
4:00:00 | 60 | 25 | 8
4:01:00 | 60 | 25 | 9
4:02:00 | 60 | 25 | 9
4:03:00 | 60 | 25 | 9
4:04:00 | 60 | 25 | 9
4:05:00 | 60 | 25 | 9
4:06:00 | 60 | 25 | 9
4:07:00 | 60 | 25 | 9
4:08:00 | 60 | 25 | 9
4:09:00 | 60 | 25 | 9
4:10:00 | 60 | 25 | 10
4:11:00 | 60 | 25 | 13
4:12:00 | 60 | 25 | 15
4:13:00 | 60 | 25 | 17
4:14:00 | 60 | 25 | 18
4:15:00 | 60 | 25 | 19
4:16:00 | 60 | 25 | 19
4:17:00 | 60 | 25 | 20
4:18:00 | 60 | 25 | 22
4:19:00 | 60 | 25 | 23
4:20:00 | 60 | 25 | 24
4:21:00 | 60 | 25 | 25
4:22:00 | 60 | 25 | 28
4:23:00 | 60 | 25 | 30
4:24:00 | 60 | 25 | 31
4:25:00 | 60 | 25 | 36
4:29:13
4:29:13 | 60 | 25 | 51
4:30:13 | 60 | 25 | 51
4:31:13 | 60 | 25 | 55
4:32:13 | 60 | 25 | 58
4:33:13 | 60 | 25 | 58
4:34:13 | 60 | 25 | 62
4:35:13 | 60 | 25 | 64
4:36:13 | 60 | 25 | 65
4:37:13 | 60 | 25 | 69
4:38:13 | 60 | 25 | 73
4:39:13 | 60 | 25 | 76
4:40:13 | 60 | 25 | 80
4:41:13 | 60 | 25 | 81
4:42:13 | 60 | 25 | 84
4:43:13 | 60 | 25 | 85
4:44:13 | 60 | 25 | 89
4:45:13 | 60 | 25 | 94