## Sheet1
Колонка_1 | Колонка_2 | Колонка_3 | Колонка_4
--Test Summary--
Full Path and File Name
Instrument Name | 7222 #2
Instrument Type | Consistometer
Instrument Serial Number | 128
Test Start Date | 10.09.2002
Test Start Time | 9:20:02
Test Stop Date
Test Stop Time
Test Length
Final Sample Time Offset
Controller Schedule Name
Sampling Period | 60 seconds
Comments | MPa: 25(40min) T:60(40min) , Gel-Usinsk, SMS-French
Information | WellID
Information | Customer | Petro-Aliance
Information | CementClass | A
Information | CementMfr | Sukhoy Log
Information | Additives | 0.5%Gel+0.75%SMS+0.2%R-7
Information | Density | 1500
Information | BHCT | 60
Information | BHST
Information | FluidLoss
Information | JobType | Research
Calculated Value | Thickening_Time | N/A
Calculated Value | Setting Time | N/A
Initial Temperature (C) | 25 C
Initial Pressure (MPa) | 1 MPa
Initial Consistency (Bc) | 10 Bc
--Data--
Time (HH:MM:SS) | Temperature (C) | Pressure (MPa) | Consistency (Bc)
0:00:00 | 25 | 1 | 10
0:01:00 | 25 | 3 | 8
0:02:00 | 25 | 3 | 6
0:03:00 | 25 | 4 | 6
0:04:00 | 26 | 5 | 6
0:05:00 | 26 | 5 | 6
0:06:00 | 26 | 6 | 6
0:07:00 | 27 | 7 | 9
0:08:00 | 28 | 7 | 4
0:09:00 | 28 | 8 | 9