## Sheet1
Колонка_1 | Колонка_2 | Колонка_3 | Колонка_4
--Test Summary--
Full Path and File Name
Instrument Name | 7222 #2
Instrument Type | Consistometer
Instrument Serial Number | 128
Test Start Date | 16.05.2002
Test Start Time | 21:00:49
Test Stop Date | 16.05.2002
Test Stop Time | 23:47:17
Test Length | 2:46:28
Final Sample Time Offset | 2:46:00
Controller Schedule Name
Sampling Period | 60 seconds
Comments | MPa: 25(30min); T: 50C(30min); tap water, dry blending
Sprd=26 cm
FW at 50C=5%
Information | WellID
Information | Customer | Petro-Aliance
Information | CementClass | A
Information | CementMfr | Suhoy Log
Information | Additives | 0.5%PPB Gel+0.5%SMS-Fr
Information | Density | 1500
Information | BHCT | 50
Information | BHST | 60
Information | FluidLoss
Information | JobType | Research
Calculated Value | Thickening_Time | N/A
Calculated Value | Setting Time | N/A
Initial Temperature (C) | 24 C
Final Temperature (C) | 49 C
Initial Pressure (MPa) | 1 MPa
Final Pressure (MPa) | 25 MPa
Initial Consistency (Bc) | 5 Bc
Final Consistency (Bc) | 73 Bc
--Data--
Time (HH:MM:SS) | Temperature (C) | Pressure (MPa) | Consistency (Bc)
0:00:00 | 24 | 1 | 5
0:01:00 | 24 | 2 | 7
0:02:00 | 24 | 3 | 8
0:03:00 | 24 | 4 | 8
0:04:00 | 25 | 5 | 8
0:05:00 | 25 | 6 | 9
0:06:00 | 25 | 6 | 10
0:07:00 | 26 | 7 | 9
0:08:00 | 26 | 8 | 10
0:09:00 | 27 | 9 | 11
0:10:00 | 28 | 9 | 9
0:11:00 | 29 | 10 | 12
0:12:00 | 30 | 11 | 14
0:13:00 | 31 | 12 | 13
0:14:00 | 32 | 13 | 16
0:15:00 | 33 | 14 | 11
0:16:00 | 35 | 14 | 12
0:17:00 | 36 | 15 | 19
0:18:00 | 37 | 16 | 20
0:19:00 | 38 | 17 | 19
0:20:00 | 40 | 17 | 14
0:21:00 | 41 | 18 | 14
0:22:00 | 42 | 19 | 16
0:23:00 | 43 | 20 | 16
0:24:00 | 44 | 20 | 13
0:25:00 | 45 | 21 | 17
0:26:00 | 46 | 22 | 12
0:27:00 | 47 | 22 | 18
0:28:00 | 48 | 23 | 16
0:29:00 | 49 | 24 | 18
0:30:00 | 50 | 25 | 16
0:31:00 | 50 | 25 | 16
0:32:00 | 51 | 25 | 17
0:33:00 | 52 | 25 | 16
0:34:00 | 52 | 25 | 16
0:35:00 | 53 | 25 | 17
0:36:00 | 53 | 25 | 18
0:37:00 | 53 | 25 | 16
0:38:00 | 53 | 25 | 15
0:39:00 | 53 | 25 | 14
0:40:00 | 53 | 25 | 13
0:41:00 | 52 | 25 | 12
0:42:00 | 52 | 25 | 11
0:43:00 | 52 | 25 | 12
0:44:00 | 52 | 25 | 13
0:45:00 | 51 | 25 | 16
0:46:00 | 51 | 25 | 17
0:47:00 | 50 | 25 | 22
0:48:00 | 50 | 25 | 17
0:49:00 | 49 | 25 | 23
0:50:00 | 49 | 25 | 24
0:51:00 | 49 | 25 | 16
0:52:00 | 49 | 25 | 16
0:53:00 | 48 | 25 | 19
0:54:00 | 48 | 25 | 19
0:55:00 | 48 | 26 | 17
0:56:00 | 48 | 26 | 14
0:57:00 | 48 | 26 | 16
0:58:00 | 48 | 26 | 15
0:59:00 | 48 | 26 | 16
1:00:00 | 48 | 26 | 13
1:01:00 | 48 | 26 | 13
1:02:00 | 48 | 26 | 14
1:03:00 | 48 | 26 | 13
1:04:00 | 48 | 26 | 12
1:05:00 | 48 | 26 | 13
1:06:00 | 49 | 26 | 13
1:07:00 | 49 | 26 | 13
1:08:00 | 49 | 26 | 10
1:09:00 | 49 | 26 | 11
1:10:00 | 49 | 26 | 14
1:11:00 | 49 | 26 | 15
1:12:00 | 49 | 26 | 14
1:13:00 | 49 | 26 | 14
1:14:00 | 49 | 26 | 14
1:15:00 | 49 | 26 | 15
1:16:00 | 49 | 26 | 14
1:17:00 | 50 | 26 | 13
1:18:00 | 50 | 26 | 13
1:19:00 | 50 | 26 | 15
1:20:00 | 50 | 26 | 14
1:21:00 | 50 | 26 | 11
1:22:00 | 50 | 26 | 11
1:23:00 | 49 | 25 | 11
1:24:00 | 50 | 26 | 10
1:25:00 | 49 | 26 | 10
1:26:00 | 49 | 25 | 10
1:27:00 | 49 | 25 | 10
1:28:00 | 49 | 25 | 10
1:29:00 | 49 | 25 | 9
1:30:00 | 49 | 25 | 9
1:31:00 | 49 | 25 | 9
1:32:00 | 49 | 25 | 9
1:33:00 | 49 | 25 | 9
1:34:00 | 49 | 25 | 9
1:35:00 | 49 | 25 | 9
1:36:00 | 49 | 25 | 9
1:37:00 | 49 | 25 | 9
1:38:00 | 49 | 25 | 9
1:39:00 | 49 | 25 | 9
1:40:00 | 49 | 25 | 9
1:41:00 | 49 | 25 | 9
1:42:00 | 49 | 25 | 9
1:43:00 | 49 | 25 | 10
1:44:00 | 49 | 25 | 10
1:45:00 | 49 | 25 | 10
1:46:00 | 49 | 25 | 11
1:47:00 | 49 | 25 | 11
1:48:00 | 49 | 25 | 12
1:49:00 | 49 | 25 | 10
1:50:00 | 49 | 25 | 10
1:51:00 | 49 | 25 | 12
1:52:00 | 49 | 25 | 11
1:53:00 | 49 | 25 | 10
1:54:00 | 49 | 25 | 10
1:55:00 | 49 | 25 | 10
1:56:00 | 49 | 25 | 12
1:57:00 | 49 | 25 | 12
1:58:00 | 49 | 25 | 12
1:59:00 | 49 | 25 | 12
2:00:00 | 49 | 25 | 12
2:01:00 | 49 | 25 | 12
2:02:00 | 49 | 25 | 13
2:03:00 | 49 | 25 | 13
2:04:00 | 49 | 25 | 12
2:05:00 | 49 | 25 | 12
2:06:00 | 49 | 25 | 12
2:07:00 | 49 | 25 | 12
2:08:00 | 49 | 25 | 12
2:09:00 | 49 | 25 | 13
2:10:00 | 49 | 25 | 14
2:11:00 | 49 | 25 | 14
2:12:00 | 49 | 25 | 15
2:13:00 | 49 | 25 | 15
2:14:00 | 49 | 25 | 15
2:15:00 | 49 | 25 | 15
2:16:00 | 49 | 25 | 15
2:17:00 | 49 | 25 | 15
2:18:00 | 49 | 25 | 17
2:19:00 | 49 | 25 | 17
2:20:00 | 49 | 25 | 17
2:21:00 | 49 | 25 | 17
2:22:00 | 49 | 25 | 17
2:23:00 | 49 | 25 | 17
2:24:00 | 49 | 25 | 22
2:25:00 | 49 | 25 | 23
2:26:00 | 49 | 25 | 22
2:27:00 | 49 | 25 | 24
2:28:00 | 49 | 25 | 26
2:29:00 | 49 | 25 | 26
2:30:00 | 49 | 25 | 28
2:31:00 | 49 | 25 | 29
2:32:00 | 49 | 25 | 31
2:33:00 | 49 | 25 | 33
2:34:00 | 49 | 25 | 34
2:35:00 | 49 | 25 | 36
2:36:00 | 49 | 25 | 38
2:37:00 | 49 | 25 | 41
2:38:00 | 49 | 25 | 43
2:39:00 | 49 | 25 | 45
2:40:00 | 49 | 25 | 47
2:41:00 | 49 | 25 | 50
2:42:00 | 49 | 25 | 53
2:43:00 | 49 | 25 | 55
2:44:00 | 49 | 25 | 57
2:45:00 | 49 | 25 | 69
2:46:00 | 49 | 25 | 73