## Sheet1
Колонка_1 | Колонка_2 | Колонка_3 | Колонка_4
--Test Summary--
Full Path and File Name
Instrument Name | 7222 #2
Instrument Type | Consistometer
Instrument Serial Number | 128
Test Start Date | 28.05.2002
Test Start Time | 23:22:33
Test Stop Date | 29.05.2002
Test Stop Time | 3:50:58
Test Length | 4:28:25
Final Sample Time Offset | 4:28:00
Controller Schedule Name
Sampling Period | 60 seconds
Comments | MPa: 25(30min); T: 50C(30min); tap water, dry blending
Information | WellID
Information | Customer | Petro-Aliance
Information | CementClass | G
Information | CementMfr | Dyckerhoff
Information | Additives | 0.5%PPB Gel+1.5%SMS (Fr)
Information | Density | 1400
Information | BHCT | 50
Information | BHST | 60
Information | FluidLoss | 1120cc/30min (172cc/2.83min)
Information | JobType | Research
Calculated Value | Thickening_Time | N/A
Calculated Value | Setting Time | N/A
Initial Temperature (C) | 25 C
Final Temperature (C) | 49 C
Initial Pressure (MPa) | 1 MPa
Final Pressure (MPa) | 25 MPa
Initial Consistency (Bc) | 6 Bc
Final Consistency (Bc) | 70 Bc
--Data--
Time (HH:MM:SS) | Temperature (C) | Pressure (MPa) | Consistency (Bc)
0:00:00 | 25 | 1 | 6
0:01:00 | 25 | 3 | 6
0:02:00 | 25 | 4 | 6
0:03:00 | 25 | 4 | 7
0:04:00 | 25 | 5 | 8
0:05:00 | 25 | 6 | 8
0:06:00 | 25 | 7 | 9
0:07:00 | 26 | 8 | 8
0:08:00 | 27 | 8 | 8
0:09:00 | 28 | 9 | 7
0:10:00 | 29 | 10 | 7
0:11:00 | 30 | 11 | 7
0:12:00 | 31 | 12 | 7
0:13:00 | 32 | 13 | 7
0:14:00 | 34 | 13 | 7
0:15:00 | 35 | 14 | 6
0:16:00 | 36 | 15 | 6
0:17:00 | 37 | 15 | 6
0:18:00 | 39 | 16 | 6
0:19:00 | 40 | 17 | 6
0:20:00 | 41 | 18 | 6
0:21:00 | 42 | 18 | 6
0:22:00 | 43 | 19 | 6
0:23:00 | 44 | 20 | 6
0:24:00 | 45 | 21 | 6
0:25:00 | 46 | 21 | 6
0:26:00 | 46 | 22 | 6
0:27:00 | 47 | 23 | 6
0:28:00 | 48 | 24 | 6
0:29:00 | 48 | 24 | 6
0:30:00 | 49 | 25 | 6
0:31:00 | 50 | 25 | 6
0:32:00 | 50 | 26 | 6
0:33:00 | 51 | 26 | 6
0:34:00 | 51 | 26 | 6
0:35:00 | 52 | 26 | 6
0:36:00 | 52 | 26 | 8
0:37:00 | 52 | 25 | 9
0:38:00 | 52 | 25 | 8
0:39:00 | 52 | 25 | 8
0:40:00 | 52 | 25 | 7
0:41:00 | 52 | 25 | 7
0:42:00 | 51 | 25 | 9
0:43:00 | 51 | 25 | 11
0:44:00 | 51 | 25 | 10
0:45:00 | 51 | 25 | 10
0:46:00 | 50 | 25 | 10
0:47:00 | 50 | 25 | 9
0:48:00 | 50 | 25 | 10
0:49:00 | 50 | 25 | 9
0:50:00 | 49 | 25 | 9
0:51:00 | 49 | 25 | 8
0:52:00 | 49 | 25 | 8
0:53:00 | 49 | 25 | 8
0:54:00 | 49 | 25 | 8
0:55:00 | 49 | 25 | 8
0:56:00 | 49 | 25 | 8
0:57:00 | 49 | 26 | 8
0:58:00 | 49 | 26 | 8
0:59:00 | 49 | 26 | 8
1:00:00 | 49 | 26 | 8
1:01:00 | 49 | 26 | 8
1:02:00 | 49 | 26 | 8
1:03:00 | 49 | 26 | 8
1:04:00 | 49 | 26 | 8
1:05:00 | 49 | 26 | 8
1:06:00 | 49 | 26 | 8
1:07:00 | 49 | 26 | 8
1:08:00 | 49 | 26 | 8
1:09:00 | 49 | 26 | 8
1:10:00 | 49 | 26 | 8
1:11:00 | 49 | 26 | 8
1:12:00 | 49 | 26 | 8
1:13:00 | 49 | 26 | 8
1:14:00 | 49 | 26 | 8
1:15:00 | 49 | 26 | 8
1:16:00 | 49 | 26 | 8
1:17:00 | 49 | 26 | 8
1:18:00 | 49 | 26 | 8
1:19:00 | 49 | 26 | 8
1:20:00 | 49 | 26 | 8
1:21:00 | 49 | 26 | 8
1:22:00 | 49 | 26 | 8
1:23:00 | 49 | 26 | 8
1:24:00 | 49 | 26 | 8
1:25:00 | 49 | 26 | 8
1:26:00 | 49 | 26 | 8
1:27:00 | 49 | 26 | 8
1:28:00 | 49 | 26 | 8
1:29:00 | 49 | 26 | 7
1:30:00 | 49 | 26 | 7
1:31:00 | 49 | 26 | 7
1:32:00 | 49 | 26 | 7
1:33:00 | 49 | 26 | 7
1:34:00 | 49 | 26 | 7
1:35:00 | 49 | 26 | 7
1:36:00 | 49 | 26 | 7
1:37:00 | 49 | 26 | 7
1:38:00 | 49 | 26 | 7
1:39:00 | 49 | 26 | 7
1:40:00 | 49 | 26 | 9
1:41:00 | 49 | 26 | 9
1:42:00 | 49 | 26 | 9
1:43:00 | 49 | 26 | 9
1:44:00 | 49 | 26 | 9
1:45:00 | 49 | 26 | 9
1:46:00 | 49 | 25 | 9
1:47:00 | 49 | 25 | 9
1:48:00 | 49 | 25 | 9
1:49:00 | 49 | 25 | 9
1:50:00 | 49 | 25 | 9
1:51:00 | 49 | 25 | 9
1:52:00 | 49 | 25 | 9
1:53:00 | 49 | 25 | 9
1:54:00 | 49 | 25 | 9
1:55:00 | 49 | 25 | 9
1:56:00 | 49 | 25 | 9
1:57:00 | 49 | 25 | 10
1:58:00 | 49 | 25 | 10
1:59:00 | 49 | 25 | 10
2:00:00 | 49 | 25 | 10
2:01:00 | 49 | 25 | 12
2:02:00 | 49 | 25 | 11
2:03:00 | 49 | 25 | 11
2:04:00 | 49 | 25 | 11
2:05:00 | 49 | 25 | 11
2:06:00 | 49 | 25 | 11
2:07:00 | 49 | 25 | 11
2:08:00 | 49 | 25 | 11
2:09:00 | 49 | 25 | 11
2:10:00 | 49 | 25 | 11
2:11:00 | 49 | 25 | 11
2:12:00 | 49 | 25 | 12
2:13:00 | 49 | 25 | 11
2:14:00 | 49 | 25 | 12
2:15:00 | 49 | 25 | 12
2:16:00 | 49 | 25 | 12
2:17:00 | 49 | 25 | 12
2:18:00 | 49 | 25 | 12
2:19:00 | 49 | 25 | 12
2:20:00 | 49 | 25 | 12
2:21:00 | 49 | 25 | 12
2:22:00 | 49 | 25 | 12
2:23:00 | 49 | 25 | 12
2:24:00 | 49 | 25 | 13
2:25:00 | 49 | 25 | 13
2:26:00 | 49 | 25 | 14
2:27:00 | 49 | 25 | 14
2:28:00 | 49 | 25 | 14
2:29:00 | 49 | 25 | 14
2:30:00 | 49 | 25 | 14
2:31:00 | 49 | 25 | 14
2:32:00 | 49 | 25 | 14
2:33:00 | 49 | 25 | 14
2:34:00 | 49 | 25 | 14
2:35:00 | 49 | 25 | 16
2:36:00 | 49 | 25 | 17
2:37:00 | 49 | 25 | 17
2:38:00 | 49 | 25 | 17
2:39:00 | 49 | 25 | 17
2:40:00 | 49 | 25 | 17
2:41:00 | 49 | 25 | 18
2:42:00 | 49 | 25 | 18
2:43:00 | 49 | 25 | 19
2:44:00 | 49 | 25 | 19
2:45:00 | 49 | 25 | 20
2:46:00 | 49 | 25 | 20
2:47:00 | 49 | 25 | 22
2:48:00 | 49 | 25 | 22
2:49:00 | 49 | 25 | 23
2:50:00 | 49 | 25 | 24
2:51:00 | 49 | 25 | 25
2:52:00 | 49 | 25 | 26
2:53:00 | 49 | 25 | 26
2:54:00 | 49 | 25 | 26
2:55:00 | 49 | 25 | 27
2:56:00 | 49 | 25 | 28
2:57:00 | 49 | 25 | 28
2:58:00 | 49 | 25 | 28
2:59:00 | 49 | 25 | 29
3:00:00 | 49 | 25 | 29
3:01:00 | 49 | 25 | 29
3:02:00 | 49 | 25 | 29
3:03:00 | 49 | 25 | 30
3:04:00 | 49 | 25 | 31
3:05:00 | 49 | 25 | 31
3:06:00 | 49 | 25 | 32
3:07:00 | 49 | 25 | 32
3:08:00 | 49 | 25 | 33
3:09:00 | 49 | 25 | 34
3:10:00 | 49 | 25 | 35
3:11:00 | 49 | 25 | 35
3:12:00 | 49 | 25 | 36
3:13:00 | 49 | 25 | 36
3:14:00 | 49 | 25 | 36
3:15:00 | 49 | 25 | 36
3:16:00 | 49 | 25 | 37
3:17:00 | 49 | 25 | 39
3:18:00 | 49 | 25 | 63
3:19:00 | 49 | 25 | 41
3:20:00 | 49 | 25 | 42
3:21:00 | 49 | 25 | 42
3:22:00 | 49 | 25 | 43
3:23:00 | 49 | 25 | 43
3:24:00 | 49 | 25 | 43
3:25:00 | 49 | 25 | 44
3:26:00 | 49 | 25 | 44
3:27:00 | 49 | 25 | 44
3:28:00 | 49 | 25 | 45
3:29:00 | 49 | 25 | 45
3:30:00 | 49 | 25 | 46
3:31:00 | 49 | 25 | 47
3:32:00 | 49 | 25 | 48
3:33:00 | 49 | 25 | 49
3:34:00 | 49 | 25 | 49
3:35:00 | 49 | 25 | 50
3:36:00 | 49 | 25 | 50
3:37:00 | 49 | 25 | 50
3:38:00 | 49 | 25 | 51
3:39:00 | 49 | 25 | 51
3:40:00 | 49 | 25 | 52
3:41:00 | 49 | 25 | 52
3:42:00 | 49 | 25 | 53
3:43:00 | 49 | 25 | 53
3:44:00 | 49 | 25 | 53
3:45:00 | 49 | 25 | 54
3:46:00 | 49 | 25 | 54
3:47:00 | 49 | 25 | 54
3:48:00 | 49 | 25 | 55
3:49:00 | 49 | 25 | 56
3:50:00 | 49 | 25 | 56
3:51:00 | 49 | 25 | 56
3:52:00 | 49 | 25 | 56
3:53:00 | 49 | 25 | 54
3:54:00 | 49 | 25 | 56
3:55:00 | 49 | 25 | 57
3:56:00 | 49 | 25 | 58
3:57:00 | 49 | 25 | 58
3:58:00 | 49 | 25 | 58
3:59:00 | 49 | 25 | 59
4:00:00 | 49 | 25 | 59
4:01:00 | 49 | 25 | 59
4:02:00 | 49 | 25 | 59
4:03:00 | 49 | 25 | 59
4:04:00 | 49 | 25 | 59
4:05:00 | 49 | 25 | 60
4:06:00 | 49 | 25 | 60
4:07:00 | 49 | 25 | 60
4:08:00 | 49 | 25 | 61
4:09:00 | 49 | 25 | 61
4:10:00 | 49 | 25 | 61
4:11:00 | 49 | 25 | 61
4:12:00 | 49 | 25 | 62
4:13:00 | 49 | 25 | 62
4:14:00 | 49 | 25 | 62
4:15:00 | 49 | 25 | 62
4:16:00 | 49 | 25 | 62
4:17:00 | 49 | 25 | 62
4:18:00 | 49 | 25 | 62
4:19:00 | 49 | 25 | 63
4:20:00 | 49 | 25 | 63
4:21:00 | 49 | 25 | 64
4:22:00 | 49 | 25 | 64
4:23:00 | 49 | 25 | 64
4:24:00 | 49 | 25 | 64
4:25:00 | 49 | 25 | 64
4:26:00 | 49 | 25 | 64
4:27:00 | 49 | 25 | 64
4:28:00 | 49 | 25 | 70