## Sheet1
Колонка_1 | Колонка_2 | Колонка_3 | Колонка_4
--Test Summary--
Full Path and File Name
Instrument Name | 7222 #2
Instrument Type | Consistometer
Instrument Serial Number | 128
Test Start Date | 10.04.2002
Test Start Time | 4:10:51
Test Stop Date | 10.04.2002
Test Stop Time | 9:23:51
Test Length | 5:13:00
Final Sample Time Offset | 5:13:00
Controller Schedule Name
Sampling Period | 60 seconds
Comments | MPa: 25(50min), T: 40C(50min); tap water, dry blending, Norway SMS 5H2O
Information | WellID
Information | Customer | Petro-Aliance
Information | CementClass | G
Information | CementMfr | Dyckerhoff
Information | Additives | 1.25%SMS+1.25%POHA
Information | Density | 1500
Information | BHCT | 40
Information | BHST | 50
Information | FluidLoss
Information | JobType | Research
Calculated Value | Thickening_Time | 3:53:00
Calculated Value | Setting Time | 5:13:00
Initial Temperature (C) | 27 C
Final Temperature (C) | 39 C
Initial Pressure (MPa) | 1 MPa
Final Pressure (MPa) | 25 MPa
Initial Consistency (Bc) | 7 Bc
Final Consistency (Bc) | 99 Bc
--Data--
Time (HH:MM:SS) | Temperature (C) | Pressure (MPa) | Consistency (Bc)
0:00:00 | 27 | 1 | 7
0:01:00 | 28 | 3 | 6
0:02:00 | 28 | 3 | 8
0:03:00 | 28 | 4 | 9
0:04:00 | 28 | 4 | 9
0:05:00 | 28 | 4 | 7
0:06:00 | 29 | 5 | 5
0:07:00 | 29 | 5 | 5
0:08:00 | 29 | 6 | 4
0:09:00 | 29 | 6 | 8
0:10:00 | 29 | 6 | 6
0:11:00 | 29 | 7 | 5
0:12:00 | 30 | 8 | 6
0:13:00 | 30 | 8 | 5
0:14:00 | 30 | 9 | 5
0:15:00 | 30 | 9 | 5
0:16:00 | 30 | 9 | 5
0:17:00 | 31 | 10 | 6
0:18:00 | 31 | 11 | 7
0:19:00 | 31 | 11 | 6
0:20:00 | 32 | 11 | 6
0:21:00 | 32 | 12 | 6
0:22:00 | 32 | 12 | 6
0:23:00 | 32 | 13 | 7
0:24:00 | 33 | 13 | 6
0:25:00 | 33 | 14 | 6
0:26:00 | 33 | 14 | 7
0:27:00 | 34 | 14 | 7
0:28:00 | 34 | 15 | 8
0:29:00 | 34 | 15 | 8
0:30:00 | 34 | 16 | 8
0:31:00 | 35 | 16 | 8
0:32:00 | 35 | 17 | 8
0:33:00 | 35 | 17 | 9
0:34:00 | 35 | 18 | 8
0:35:00 | 36 | 18 | 8
0:36:00 | 36 | 19 | 9
0:37:00 | 36 | 19 | 9
0:38:00 | 36 | 20 | 10
0:39:00 | 36 | 20 | 9
0:40:00 | 37 | 20 | 10
0:41:00 | 37 | 21 | 9
0:42:00 | 37 | 21 | 10
0:43:00 | 37 | 22 | 10
0:44:00 | 37 | 22 | 10
0:45:00 | 38 | 22 | 11
0:46:00 | 38 | 23 | 10
0:47:00 | 38 | 24 | 9
0:48:00 | 38 | 24 | 10
0:49:00 | 39 | 25 | 10
0:50:00 | 39 | 25 | 10
0:51:00 | 39 | 25 | 10
0:52:00 | 39 | 25 | 10
0:53:00 | 39 | 25 | 10
0:54:00 | 40 | 25 | 9
0:55:00 | 40 | 25 | 9
0:56:00 | 40 | 25 | 10
0:57:00 | 40 | 25 | 10
0:58:00 | 40 | 25 | 10
0:59:00 | 40 | 25 | 10
1:00:00 | 40 | 25 | 10
1:01:00 | 40 | 25 | 11
1:02:00 | 40 | 25 | 10
1:03:00 | 40 | 25 | 10
1:04:00 | 40 | 25 | 10
1:05:00 | 40 | 25 | 10
1:06:00 | 40 | 25 | 10
1:07:00 | 40 | 25 | 10
1:08:00 | 39 | 25 | 10
1:09:00 | 39 | 25 | 10
1:10:00 | 39 | 25 | 10
1:11:00 | 39 | 25 | 10
1:12:00 | 39 | 25 | 10
1:13:00 | 39 | 25 | 10
1:14:00 | 39 | 25 | 10
1:15:00 | 39 | 25 | 10
1:16:00 | 39 | 25 | 10
1:17:00 | 39 | 25 | 10
1:18:00 | 39 | 25 | 10
1:19:00 | 39 | 25 | 10
1:20:00 | 39 | 25 | 10
1:21:00 | 39 | 25 | 10
1:22:00 | 39 | 25 | 10
1:23:00 | 39 | 25 | 11
1:24:00 | 39 | 25 | 11
1:25:00 | 39 | 25 | 11
1:26:00 | 39 | 25 | 11
1:27:00 | 39 | 25 | 11
1:28:00 | 39 | 25 | 11
1:29:00 | 39 | 25 | 12
1:30:00 | 39 | 25 | 12
1:31:00 | 39 | 25 | 12
1:32:00 | 39 | 26 | 13
1:33:00 | 39 | 26 | 13
1:34:00 | 39 | 25 | 14
1:35:00 | 39 | 25 | 14
1:36:00 | 39 | 25 | 14
1:37:00 | 39 | 25 | 14
1:38:00 | 39 | 25 | 14
1:39:00 | 39 | 25 | 14
1:40:00 | 39 | 25 | 14
1:41:00 | 39 | 25 | 15
1:42:00 | 39 | 25 | 15
1:43:00 | 39 | 25 | 15
1:44:00 | 39 | 25 | 16
1:45:00 | 39 | 25 | 16
1:46:00 | 39 | 25 | 16
1:47:00 | 39 | 25 | 16
1:48:00 | 39 | 25 | 17
1:49:00 | 39 | 25 | 17
1:50:00 | 39 | 25 | 18
1:51:00 | 39 | 25 | 18
1:52:00 | 39 | 25 | 18
1:53:00 | 39 | 25 | 18
1:54:00 | 39 | 25 | 18
1:55:00 | 39 | 25 | 19
1:56:00 | 39 | 25 | 19
1:57:00 | 39 | 25 | 18
1:58:00 | 39 | 25 | 19
1:59:00 | 39 | 25 | 19
2:00:00 | 39 | 25 | 20
2:01:00 | 39 | 25 | 19
2:02:00 | 39 | 25 | 20
2:03:00 | 39 | 25 | 20
2:04:00 | 39 | 25 | 20
2:05:00 | 39 | 25 | 22
2:06:00 | 39 | 25 | 22
2:07:00 | 39 | 25 | 23
2:08:00 | 39 | 25 | 23
2:09:00 | 39 | 25 | 23
2:10:00 | 39 | 25 | 24
2:11:00 | 39 | 25 | 24
2:12:00 | 39 | 25 | 25
2:13:00 | 39 | 25 | 25
2:14:00 | 39 | 25 | 26
2:15:00 | 39 | 25 | 26
2:16:00 | 39 | 25 | 26
2:17:00 | 39 | 25 | 26
2:18:00 | 39 | 25 | 26
2:19:00 | 39 | 25 | 27
2:20:00 | 39 | 25 | 27
2:21:00 | 39 | 25 | 27
2:22:00 | 39 | 25 | 27
2:23:00 | 39 | 25 | 29
2:24:00 | 39 | 25 | 29
2:25:00 | 39 | 25 | 30
2:26:00 | 39 | 25 | 30
2:27:00 | 39 | 25 | 31
2:28:00 | 39 | 25 | 31
2:29:00 | 39 | 25 | 31
2:30:00 | 39 | 25 | 32
2:31:00 | 39 | 25 | 32
2:32:00 | 39 | 25 | 32
2:33:00 | 39 | 25 | 33
2:34:00 | 39 | 25 | 33
2:35:00 | 39 | 25 | 34
2:36:00 | 39 | 25 | 34
2:37:00 | 39 | 25 | 35
2:38:00 | 39 | 25 | 36
2:39:00 | 39 | 25 | 36
2:40:00 | 39 | 25 | 37
2:41:00 | 39 | 25 | 37
2:42:00 | 39 | 25 | 38
2:43:00 | 39 | 25 | 38
2:44:00 | 39 | 25 | 39
2:45:00 | 39 | 25 | 39
2:46:00 | 39 | 25 | 39
2:47:00 | 39 | 25 | 40
2:48:00 | 39 | 25 | 40
2:49:00 | 39 | 25 | 41
2:50:00 | 39 | 25 | 41
2:51:00 | 39 | 25 | 42
2:52:00 | 39 | 25 | 42
2:53:00 | 39 | 25 | 42
2:54:00 | 39 | 25 | 42
2:55:00 | 39 | 25 | 43
2:56:00 | 39 | 25 | 43
2:57:00 | 39 | 25 | 43
2:58:00 | 39 | 25 | 44
2:59:00 | 39 | 25 | 45
3:00:00 | 39 | 25 | 45
3:01:00 | 39 | 25 | 46
3:02:00 | 39 | 25 | 46
3:03:00 | 39 | 25 | 46
3:04:00 | 39 | 25 | 47
3:05:00 | 39 | 25 | 47
3:06:00 | 39 | 25 | 47
3:07:00 | 39 | 25 | 47
3:08:00 | 39 | 25 | 47
3:09:00 | 39 | 25 | 48
3:10:00 | 39 | 25 | 48
3:11:00 | 39 | 25 | 48
3:12:00 | 39 | 25 | 49
3:13:00 | 39 | 25 | 49
3:14:00 | 39 | 25 | 50
3:15:00 | 39 | 25 | 50
3:16:00 | 39 | 25 | 51
3:17:00 | 39 | 25 | 51
3:18:00 | 39 | 25 | 51
3:19:00 | 39 | 25 | 52
3:20:00 | 39 | 25 | 52
3:21:00 | 39 | 25 | 52
3:22:00 | 39 | 25 | 52
3:23:00 | 39 | 25 | 52
3:24:00 | 39 | 25 | 53
3:25:00 | 39 | 25 | 54
3:26:00 | 39 | 25 | 54
3:27:00 | 39 | 25 | 54
3:28:00 | 39 | 25 | 55
3:29:00 | 39 | 25 | 55
3:30:00 | 39 | 25 | 55
3:31:00 | 39 | 25 | 56
3:32:00 | 39 | 25 | 57
3:33:00 | 39 | 25 | 57
3:34:00 | 39 | 25 | 57
3:35:00 | 39 | 25 | 58
3:36:00 | 39 | 25 | 58
3:37:00 | 39 | 25 | 59
3:38:00 | 39 | 25 | 59
3:39:00 | 39 | 25 | 60
3:40:00 | 39 | 25 | 60
3:41:00 | 39 | 25 | 60
3:42:00 | 39 | 25 | 61
3:43:00 | 39 | 25 | 61
3:44:00 | 39 | 25 | 61
3:45:00 | 39 | 25 | 62
3:46:00 | 39 | 25 | 63
3:47:00 | 39 | 25 | 65
3:48:00 | 39 | 25 | 65
3:49:00 | 39 | 25 | 65
3:50:00 | 39 | 25 | 66
3:51:00 | 39 | 25 | 67
3:52:00 | 39 | 25 | 81
3:53:00 | 39 | 25 | 75
3:54:00 | 39 | 25 | 83
3:55:00 | 39 | 25 | 80
3:56:00 | 39 | 25 | 84
3:57:00 | 39 | 25 | 72
3:58:00 | 39 | 25 | 75
3:59:00 | 39 | 25 | 78
4:00:00 | 39 | 25 | 75
4:01:00 | 39 | 25 | 71
4:02:00 | 39 | 25 | 73
4:03:00 | 39 | 25 | 75
4:04:00 | 39 | 25 | 74
4:05:00 | 39 | 25 | 76
4:06:00 | 39 | 25 | 76
4:07:00 | 39 | 25 | 76
4:08:00 | 39 | 25 | 76
4:09:00 | 39 | 25 | 76
4:10:00 | 39 | 25 | 77
4:11:00 | 39 | 25 | 77
4:12:00 | 39 | 25 | 79
4:13:00 | 39 | 25 | 77
4:14:00 | 39 | 25 | 79
4:15:00 | 39 | 25 | 79
4:16:00 | 39 | 25 | 80
4:17:00 | 39 | 25 | 81
4:18:00 | 39 | 25 | 81
4:19:00 | 39 | 25 | 81
4:20:00 | 39 | 25 | 82
4:21:00 | 39 | 25 | 82
4:22:00 | 39 | 25 | 82
4:23:00 | 39 | 25 | 83
4:24:00 | 39 | 25 | 83
4:25:00 | 39 | 25 | 84
4:26:00 | 39 | 25 | 84
4:27:00 | 39 | 25 | 85
4:28:00 | 39 | 25 | 85
4:29:00 | 39 | 25 | 86
4:30:00 | 39 | 25 | 86
4:31:00 | 39 | 25 | 86
4:32:00 | 39 | 25 | 87
4:33:00 | 39 | 25 | 87
4:34:00 | 39 | 25 | 87
4:35:00 | 39 | 25 | 88
4:36:00 | 39 | 25 | 88
4:37:00 | 39 | 25 | 88
4:38:00 | 39 | 25 | 89
4:39:00 | 39 | 25 | 89
4:40:00 | 39 | 25 | 89
4:41:00 | 39 | 25 | 90
4:42:00 | 39 | 25 | 90
4:43:00 | 39 | 25 | 90
4:44:00 | 39 | 25 | 90
4:45:00 | 39 | 25 | 91
4:46:00 | 39 | 25 | 91
4:47:00 | 39 | 25 | 92
4:48:00 | 39 | 25 | 93
4:49:00 | 39 | 25 | 93
4:50:00 | 39 | 25 | 93
4:51:00 | 39 | 25 | 93
4:52:00 | 39 | 25 | 93
4:53:00 | 39 | 25 | 93
4:54:00 | 39 | 25 | 94
4:55:00 | 39 | 25 | 94
4:56:00 | 39 | 25 | 94
4:57:00 | 39 | 25 | 94
4:58:00 | 39 | 25 | 95
4:59:00 | 39 | 25 | 96
5:00:00 | 39 | 25 | 96
5:01:00 | 39 | 25 | 97
5:02:00 | 39 | 25 | 97
5:03:00 | 39 | 25 | 97
5:04:00 | 39 | 25 | 97
5:05:00 | 39 | 25 | 98
5:06:00 | 39 | 25 | 98
5:07:00 | 39 | 25 | 98
5:08:00 | 39 | 25 | 98
5:09:00 | 39 | 25 | 98
5:10:00 | 39 | 25 | 99
5:11:00 | 39 | 25 | 99
5:12:00 | 39 | 25 | 99
5:13:00 | 39 | 25 | 99