## Sheet1
Колонка_1 | Колонка_2 | Колонка_3 | Колонка_4
--Test Summary--
Full Path and File Name
Instrument Name | 7222 #2
Instrument Type | Consistometer
Instrument Serial Number | 128
Test Start Date | 25.04.2002
Test Start Time | 21:29:26
Test Stop Date | 25.04.2002
Test Stop Time | 23:54:32
Test Length | 2:25:06
Final Sample Time Offset | 2:25:00
Controller Schedule Name
Sampling Period | 60 seconds
Comments | MPa: 25(30min); T: 50C(30min); tap water, dry blending
Information | WellID
Information | Customer | Petro-Aliance
Information | CementClass | G
Information | CementMfr | Dyckerhoff
Information | Additives | 1.25%SMS(Fr)+1.25%TC-101
Information | Density | 1500
Information | BHCT | 50
Information | BHST | 60
Information | FluidLoss
Information | JobType | Research
Calculated Value | Thickening_Time | N/A
Calculated Value | Setting Time | N/A
Initial Temperature (C) | 26 C
Final Temperature (C) | 49 C
Initial Pressure (MPa) | 1 MPa
Final Pressure (MPa) | 25 MPa
Initial Consistency (Bc) | 4 Bc
Final Consistency (Bc) | 88 Bc
--Data--
Time (HH:MM:SS) | Temperature (C) | Pressure (MPa) | Consistency (Bc)
0:00:00 | 26 | 1 | 4
0:01:00 | 26 | 3 | 6
0:02:00 | 26 | 3 | 6
0:03:00 | 26 | 4 | 5
0:04:00 | 26 | 5 | 13
0:05:00 | 27 | 6 | 11
0:06:00 | 27 | 7 | 17
0:07:00 | 28 | 8 | 12
0:08:00 | 28 | 8 | 13
0:09:00 | 29 | 9 | 9
0:10:00 | 30 | 10 | 21
0:11:00 | 31 | 10 | 10
0:12:00 | 32 | 11 | 9
0:13:00 | 33 | 12 | 9
0:14:00 | 34 | 13 | 7
0:15:00 | 35 | 13 | 7
0:16:00 | 36 | 14 | 9
0:17:00 | 37 | 15 | 16
0:18:00 | 39 | 16 | 12
0:19:00 | 40 | 17 | 14
0:20:00 | 41 | 17 | 17
0:21:00 | 42 | 18 | 20
0:22:00 | 43 | 19 | 19
0:23:00 | 44 | 20 | 21
0:24:00 | 44 | 20 | 11
0:25:00 | 45 | 21 | 14
0:26:00 | 46 | 22 | 13
0:27:00 | 47 | 23 | 15
0:28:00 | 48 | 23 | 19
0:29:00 | 48 | 24 | 23
0:30:00 | 49 | 25 | 17
0:31:00 | 50 | 25 | 19
0:32:00 | 51 | 25 | 15
0:33:00 | 51 | 25 | 15
0:34:00 | 52 | 25 | 14
0:35:00 | 52 | 25 | 14
0:36:00 | 53 | 25 | 17
0:37:00 | 53 | 25 | 15
0:38:00 | 53 | 25 | 21
0:39:00 | 53 | 25 | 15
0:40:00 | 53 | 25 | 14
0:41:00 | 52 | 25 | 14
0:42:00 | 52 | 25 | 14
0:43:00 | 52 | 25 | 13
0:44:00 | 51 | 25 | 14
0:45:00 | 51 | 25 | 12
0:46:00 | 51 | 25 | 12
0:47:00 | 50 | 25 | 12
0:48:00 | 50 | 25 | 12
0:49:00 | 50 | 25 | 12
0:50:00 | 49 | 25 | 12
0:51:00 | 49 | 25 | 13
0:52:00 | 49 | 25 | 12
0:53:00 | 49 | 25 | 12
0:54:00 | 49 | 25 | 12
0:55:00 | 49 | 25 | 11
0:56:00 | 48 | 25 | 12
0:57:00 | 48 | 25 | 12
0:58:00 | 48 | 25 | 12
0:59:00 | 48 | 25 | 12
1:00:00 | 48 | 25 | 12
1:01:00 | 49 | 25 | 12
1:02:00 | 49 | 25 | 12
1:03:00 | 49 | 25 | 12
1:04:00 | 49 | 25 | 12
1:05:00 | 49 | 25 | 12
1:06:00 | 49 | 26 | 13
1:07:00 | 49 | 26 | 12
1:08:00 | 49 | 25 | 12
1:09:00 | 49 | 25 | 12
1:10:00 | 49 | 26 | 12
1:11:00 | 49 | 25 | 12
1:12:00 | 49 | 25 | 12
1:13:00 | 49 | 25 | 13
1:14:00 | 49 | 25 | 14
1:15:00 | 49 | 25 | 15
1:16:00 | 49 | 25 | 16
1:17:00 | 49 | 25 | 16
1:18:00 | 49 | 25 | 17
1:19:00 | 49 | 25 | 17
1:20:00 | 49 | 25 | 18
1:21:00 | 49 | 25 | 18
1:22:00 | 49 | 25 | 19
1:23:00 | 49 | 25 | 19
1:24:00 | 49 | 25 | 19
1:25:00 | 49 | 25 | 20
1:26:00 | 49 | 25 | 21
1:27:00 | 49 | 25 | 22
1:28:00 | 49 | 25 | 22
1:29:00 | 49 | 25 | 23
1:30:00 | 49 | 25 | 24
1:31:00 | 49 | 25 | 24
1:32:00 | 49 | 25 | 25
1:33:00 | 49 | 25 | 25
1:34:00 | 49 | 25 | 26
1:35:00 | 49 | 25 | 27
1:36:00 | 49 | 25 | 28
1:37:00 | 49 | 25 | 28
1:38:00 | 49 | 25 | 28
1:39:00 | 49 | 25 | 30
1:40:00 | 49 | 25 | 30
1:41:00 | 49 | 25 | 31
1:42:00 | 49 | 25 | 31
1:43:00 | 49 | 25 | 31
1:44:00 | 49 | 25 | 31
1:45:00 | 49 | 25 | 34
1:46:00 | 49 | 25 | 34
1:47:00 | 49 | 25 | 35
1:48:00 | 49 | 25 | 35
1:49:00 | 49 | 25 | 35
1:50:00 | 49 | 25 | 35
1:51:00 | 49 | 25 | 36
1:52:00 | 49 | 25 | 36
1:53:00 | 49 | 25 | 37
1:54:00 | 49 | 25 | 38
1:55:00 | 49 | 25 | 39
1:56:00 | 49 | 25 | 40
1:57:00 | 49 | 25 | 40
1:58:00 | 49 | 25 | 41
1:59:00 | 49 | 25 | 41
2:00:00 | 49 | 25 | 42
2:01:00 | 49 | 25 | 43
2:02:00 | 49 | 25 | 43
2:03:00 | 49 | 25 | 44
2:04:00 | 49 | 25 | 46
2:05:00 | 49 | 25 | 47
2:06:00 | 49 | 25 | 47
2:07:00 | 49 | 25 | 51
2:08:00 | 49 | 25 | 51
2:09:00 | 49 | 25 | 51
2:10:00 | 49 | 25 | 52
2:11:00 | 49 | 25 | 52
2:12:00 | 49 | 25 | 53
2:13:00 | 49 | 25 | 53
2:14:00 | 49 | 25 | 54
2:15:00 | 49 | 25 | 56
2:16:00 | 49 | 25 | 56
2:17:00 | 49 | 25 | 58
2:18:00 | 49 | 25 | 58
2:19:00 | 49 | 25 | 59
2:20:00 | 49 | 25 | 59
2:21:00 | 49 | 25 | 59
2:22:00 | 49 | 25 | 62
2:23:00 | 49 | 25 | 60
2:24:00 | 49 | 25 | 68
2:25:00 | 49 | 25 | 88