## Sheet1
Колонка_1 | Колонка_2 | Колонка_3 | Колонка_4
--Test Summary--
Full Path and File Name
Instrument Name | 7222 #2
Instrument Type | Consistometer
Instrument Serial Number | 128
Test Start Date | 09.04.2002
Test Start Time | 20:27:25
Test Stop Date | 10.04.2002
Test Stop Time | 3:29:46
Test Length | 7:02:21
Final Sample Time Offset | 7:02:00
Controller Schedule Name
Sampling Period | 60 seconds
Comments | MPa: 25(50min), T: 40C(50min); tap water, dry blending, SMS 5H2O from Perm
Information | WellID
Information | Customer | Petro-Aliance
Information | CementClass | G
Information | CementMfr | Dyckerhoff
Information | Additives | 1.25%SMS+1.25%TC-101
Information | Density | 1500
Information | BHCT | 40
Information | BHST | 40
Information | FluidLoss
Information | JobType | Research
Calculated Value | Thickening_Time | N/A
Calculated Value | Setting Time | N/A
Initial Temperature (C) | 24 C
Final Temperature (C) | 39 C
Initial Pressure (MPa) | 1 MPa
Final Pressure (MPa) | 26 MPa
Initial Consistency (Bc) | 10 Bc
Final Consistency (Bc) | 37 Bc
--Data--
Time (HH:MM:SS) | Temperature (C) | Pressure (MPa) | Consistency (Bc)
0:00:00 | 24 | 1 | 10
0:01:00 | 24 | 2 | 8
0:02:00 | 24 | 3 | 8
0:03:00 | 24 | 3 | 9
0:04:00 | 24 | 3 | 9
0:05:00 | 24 | 4 | 9
0:06:00 | 24 | 4 | 8
0:07:00 | 24 | 5 | 11
0:08:00 | 25 | 5 | 8
0:09:00 | 25 | 6 | 10
0:10:00 | 25 | 6 | 9
0:11:00 | 25 | 7 | 11
0:12:00 | 26 | 7 | 13
0:13:00 | 26 | 8 | 12
0:14:00 | 27 | 8 | 11
0:15:00 | 27 | 9 | 13
0:16:00 | 28 | 9 | 12
0:17:00 | 28 | 10 | 20
0:18:00 | 29 | 10 | 15
0:19:00 | 29 | 11 | 14
0:20:00 | 29 | 11 | 13
0:21:00 | 30 | 12 | 12
0:22:00 | 30 | 12 | 11
0:23:00 | 31 | 12 | 14
0:24:00 | 31 | 13 | 15
0:25:00 | 31 | 13 | 11
0:26:00 | 32 | 14 | 13
0:27:00 | 32 | 14 | 13
0:28:00 | 32 | 14 | 12
0:29:00 | 33 | 15 | 14
0:30:00 | 33 | 15 | 15
0:31:00 | 33 | 16 | 13
0:32:00 | 34 | 17 | 16
0:33:00 | 34 | 17 | 10
0:34:00 | 34 | 18 | 12
0:35:00 | 34 | 18 | 11
0:36:00 | 35 | 18 | 13
0:37:00 | 35 | 19 | 17
0:38:00 | 35 | 19 | 14
0:39:00 | 35 | 20 | 12
0:40:00 | 36 | 20 | 12
0:41:00 | 36 | 21 | 11
0:42:00 | 36 | 21 | 16
0:43:00 | 36 | 22 | 22
0:44:00 | 37 | 22 | 11
0:45:00 | 37 | 23 | 15
0:46:00 | 37 | 23 | 15
0:47:00 | 38 | 23 | 12
0:48:00 | 38 | 24 | 14
0:49:00 | 38 | 24 | 14
0:50:00 | 38 | 25 | 17
0:51:00 | 39 | 25 | 13
0:52:00 | 39 | 25 | 15
0:53:00 | 39 | 25 | 12
0:54:00 | 39 | 25 | 13
0:55:00 | 40 | 26 | 16
0:56:00 | 40 | 26 | 12
0:57:00 | 40 | 25 | 13
0:58:00 | 40 | 26 | 13
0:59:00 | 40 | 26 | 16
1:00:00 | 40 | 26 | 16
1:01:00 | 40 | 26 | 13
1:02:00 | 40 | 26 | 13
1:03:00 | 40 | 25 | 11
1:04:00 | 40 | 26 | 13
1:05:00 | 40 | 25 | 13
1:06:00 | 40 | 25 | 13
1:07:00 | 40 | 25 | 13
1:08:00 | 39 | 25 | 12
1:09:00 | 39 | 25 | 12
1:10:00 | 39 | 25 | 12
1:11:00 | 39 | 25 | 12
1:12:00 | 39 | 25 | 12
1:13:00 | 39 | 25 | 12
1:14:00 | 39 | 25 | 12
1:15:00 | 39 | 25 | 12
1:16:00 | 39 | 25 | 12
1:17:00 | 39 | 25 | 12
1:18:00 | 39 | 25 | 11
1:19:00 | 39 | 25 | 10
1:20:00 | 39 | 25 | 10
1:21:00 | 39 | 25 | 10
1:22:00 | 39 | 25 | 10
1:23:00 | 39 | 25 | 10
1:24:00 | 39 | 25 | 10
1:25:00 | 39 | 25 | 10
1:26:00 | 39 | 26 | 10
1:27:00 | 39 | 26 | 10
1:28:00 | 39 | 26 | 10
1:29:00 | 39 | 26 | 10
1:30:00 | 39 | 25 | 10
1:31:00 | 39 | 26 | 10
1:32:00 | 39 | 25 | 10
1:33:00 | 39 | 25 | 10
1:34:00 | 39 | 25 | 10
1:35:00 | 39 | 26 | 10
1:36:00 | 39 | 26 | 10
1:37:00 | 39 | 26 | 10
1:38:00 | 39 | 26 | 10
1:39:00 | 39 | 26 | 10
1:40:00 | 39 | 25 | 11
1:41:00 | 39 | 26 | 10
1:42:00 | 39 | 25 | 10
1:43:00 | 39 | 25 | 10
1:44:00 | 39 | 25 | 10
1:45:00 | 39 | 26 | 10
1:46:00 | 39 | 25 | 11
1:47:00 | 39 | 25 | 11
1:48:00 | 39 | 25 | 10
1:49:00 | 39 | 25 | 12
1:50:00 | 39 | 25 | 11
1:51:00 | 39 | 25 | 10
1:52:00 | 39 | 25 | 10
1:53:00 | 39 | 25 | 11
1:54:00 | 39 | 25 | 10
1:55:00 | 39 | 25 | 10
1:56:00 | 39 | 25 | 10
1:57:00 | 39 | 25 | 9
1:58:00 | 39 | 25 | 9
1:59:00 | 39 | 25 | 9
2:00:00 | 39 | 25 | 9
2:01:00 | 39 | 25 | 9
2:02:00 | 39 | 25 | 10
2:03:00 | 39 | 25 | 9
2:04:00 | 39 | 25 | 10
2:05:00 | 39 | 25 | 10
2:06:00 | 39 | 25 | 9
2:07:00 | 39 | 25 | 11
2:08:00 | 39 | 25 | 10
2:09:00 | 39 | 25 | 11
2:10:00 | 39 | 25 | 13
2:11:00 | 39 | 25 | 11
2:12:00 | 39 | 25 | 11
2:13:00 | 39 | 25 | 10
2:14:00 | 39 | 25 | 10
2:15:00 | 39 | 25 | 10
2:16:00 | 39 | 25 | 10
2:17:00 | 39 | 25 | 10
2:18:00 | 39 | 25 | 10
2:19:00 | 39 | 25 | 10
2:20:00 | 39 | 25 | 10
2:21:00 | 39 | 25 | 10
2:22:00 | 39 | 25 | 10
2:23:00 | 39 | 25 | 10
2:24:00 | 39 | 25 | 10
2:25:00 | 39 | 25 | 10
2:26:00 | 39 | 25 | 10
2:27:00 | 39 | 25 | 10
2:28:00 | 39 | 25 | 10
2:29:00 | 39 | 25 | 10
2:30:00 | 39 | 25 | 10
2:31:00 | 39 | 25 | 10
2:32:00 | 39 | 25 | 10
2:33:00 | 39 | 25 | 10
2:34:00 | 39 | 25 | 10
2:35:00 | 39 | 25 | 10
2:36:00 | 39 | 25 | 12
2:37:00 | 39 | 25 | 12
2:38:00 | 39 | 25 | 12
2:39:00 | 39 | 25 | 12
2:40:00 | 39 | 25 | 12
2:41:00 | 39 | 25 | 14
2:42:00 | 39 | 25 | 12
2:43:00 | 39 | 25 | 13
2:44:00 | 39 | 25 | 13
2:45:00 | 39 | 25 | 12
2:46:00 | 39 | 25 | 12
2:47:00 | 39 | 25 | 15
2:48:00 | 39 | 25 | 13
2:49:00 | 39 | 25 | 13
2:50:00 | 39 | 25 | 16
2:51:00 | 39 | 25 | 16
2:52:00 | 39 | 25 | 15
2:53:00 | 39 | 25 | 14
2:54:00 | 39 | 25 | 14
2:55:00 | 39 | 25 | 14
2:56:00 | 39 | 25 | 13
2:57:00 | 39 | 25 | 15
2:58:00 | 39 | 25 | 18
2:59:00 | 39 | 25 | 18
3:00:00 | 39 | 25 | 17
3:01:00 | 39 | 25 | 15
3:02:00 | 39 | 25 | 15
3:03:00 | 39 | 25 | 16
3:04:00 | 39 | 25 | 15
3:05:00 | 39 | 25 | 16
3:06:00 | 39 | 25 | 16
3:07:00 | 39 | 25 | 18
3:08:00 | 39 | 25 | 16
3:09:00 | 39 | 25 | 16
3:10:00 | 39 | 25 | 18
3:11:00 | 39 | 25 | 17
3:12:00 | 39 | 25 | 19
3:13:00 | 39 | 25 | 20
3:14:00 | 39 | 25 | 19
3:15:00 | 39 | 25 | 18
3:16:00 | 39 | 25 | 17
3:17:00 | 39 | 25 | 17
3:18:00 | 39 | 25 | 17
3:19:00 | 39 | 25 | 17
3:20:00 | 39 | 25 | 17
3:21:00 | 39 | 25 | 16
3:22:00 | 39 | 25 | 16
3:23:00 | 39 | 25 | 16
3:24:00 | 39 | 25 | 17
3:25:00 | 39 | 25 | 22
3:26:00 | 39 | 25 | 19
3:27:00 | 39 | 25 | 18
3:28:00 | 39 | 25 | 18
3:29:00 | 39 | 25 | 18
3:30:00 | 39 | 25 | 18
3:31:00 | 39 | 25 | 18
3:32:00 | 39 | 25 | 18
3:33:00 | 39 | 25 | 17
3:34:00 | 39 | 25 | 17
3:35:00 | 39 | 25 | 17
3:36:00 | 39 | 25 | 17
3:37:00 | 39 | 25 | 18
3:38:00 | 39 | 25 | 19
3:39:00 | 39 | 25 | 19
3:40:00 | 39 | 25 | 18
3:41:00 | 39 | 25 | 16
3:42:00 | 39 | 25 | 16
3:43:00 | 39 | 25 | 16
3:44:00 | 39 | 25 | 16
3:45:00 | 39 | 25 | 17
3:46:00 | 39 | 25 | 17
3:47:00 | 39 | 25 | 17
3:48:00 | 39 | 25 | 17
3:49:00 | 39 | 25 | 17
3:50:00 | 39 | 25 | 17
3:51:00 | 39 | 25 | 18
3:52:00 | 39 | 25 | 18
3:53:00 | 39 | 25 | 18
3:54:00 | 39 | 25 | 19
3:55:00 | 39 | 25 | 18
3:56:00 | 39 | 25 | 18
3:57:00 | 39 | 25 | 18
3:58:00 | 39 | 25 | 18
3:59:00 | 39 | 25 | 18
4:00:00 | 39 | 25 | 19
4:01:00 | 39 | 25 | 18
4:02:00 | 39 | 25 | 18
4:03:00 | 39 | 25 | 18
4:04:00 | 39 | 25 | 19
4:05:00 | 39 | 25 | 19
4:06:00 | 39 | 25 | 19
4:07:00 | 39 | 25 | 19
4:08:00 | 39 | 25 | 19
4:09:00 | 39 | 25 | 19
4:10:00 | 39 | 25 | 19
4:11:00 | 39 | 25 | 19
4:12:00 | 39 | 25 | 20
4:13:00 | 39 | 25 | 20
4:14:00 | 39 | 25 | 20
4:15:00 | 39 | 25 | 20
4:16:00 | 39 | 25 | 20
4:17:00 | 39 | 25 | 20
4:18:00 | 39 | 25 | 20
4:19:00 | 39 | 25 | 20
4:20:00 | 39 | 25 | 21
4:21:00 | 39 | 25 | 20
4:22:00 | 39 | 25 | 20
4:23:00 | 39 | 25 | 20
4:24:00 | 39 | 25 | 21
4:25:00 | 39 | 25 | 20
4:26:00 | 39 | 25 | 21
4:27:00 | 39 | 25 | 21
4:28:00 | 39 | 25 | 20
4:29:00 | 39 | 25 | 22
4:30:00 | 39 | 25 | 22
4:31:00 | 39 | 25 | 22
4:32:00 | 39 | 25 | 21
4:33:00 | 39 | 25 | 21
4:34:00 | 39 | 25 | 22
4:35:00 | 39 | 25 | 22
4:36:00 | 39 | 25 | 21
4:37:00 | 39 | 25 | 22
4:38:00 | 39 | 25 | 23
4:39:00 | 39 | 25 | 22
4:40:00 | 39 | 25 | 23
4:41:00 | 39 | 25 | 22
4:42:00 | 39 | 25 | 22
4:43:00 | 39 | 25 | 22
4:44:00 | 39 | 25 | 22
4:45:00 | 39 | 25 | 23
4:46:00 | 39 | 25 | 23
4:47:00 | 39 | 25 | 23
4:48:00 | 39 | 25 | 23
4:49:00 | 39 | 25 | 23
4:50:00 | 39 | 25 | 23
4:51:00 | 39 | 25 | 24
4:52:00 | 39 | 25 | 24
4:53:00 | 39 | 25 | 24
4:54:00 | 39 | 25 | 24
4:55:00 | 39 | 25 | 24
4:56:00 | 39 | 25 | 24
4:57:00 | 39 | 25 | 24
4:58:00 | 39 | 25 | 24
4:59:00 | 39 | 25 | 24
5:00:00 | 39 | 25 | 24
5:01:00 | 39 | 25 | 24
5:02:00 | 39 | 25 | 25
5:03:00 | 39 | 25 | 25
5:04:00 | 39 | 25 | 25
5:05:00 | 39 | 25 | 25
5:06:00 | 39 | 25 | 25
5:07:00 | 39 | 25 | 25
5:08:00 | 39 | 25 | 25
5:09:00 | 39 | 25 | 25
5:10:00 | 39 | 25 | 25
5:11:00 | 39 | 25 | 25
5:12:00 | 39 | 25 | 25
5:13:00 | 39 | 25 | 25
5:14:00 | 39 | 25 | 25
5:15:00 | 39 | 25 | 26
5:16:00 | 39 | 25 | 25
5:17:00 | 39 | 25 | 26
5:18:00 | 39 | 25 | 26
5:19:00 | 39 | 25 | 26
5:20:00 | 39 | 25 | 26
5:21:00 | 39 | 25 | 26
5:22:00 | 39 | 25 | 26
5:23:00 | 39 | 25 | 26
5:24:00 | 39 | 25 | 26
5:25:00 | 39 | 25 | 26
5:26:00 | 39 | 25 | 27
5:27:00 | 39 | 25 | 27
5:28:00 | 39 | 25 | 28
5:29:00 | 39 | 25 | 27
5:30:00 | 39 | 25 | 27
5:31:00 | 39 | 25 | 27
5:32:00 | 39 | 25 | 27
5:33:00 | 39 | 25 | 28
5:34:00 | 39 | 25 | 28
5:35:00 | 39 | 25 | 28
5:36:00 | 39 | 25 | 28
5:37:00 | 39 | 25 | 29
5:38:00 | 39 | 25 | 29
5:39:00 | 39 | 25 | 29
5:40:00 | 39 | 25 | 29
5:41:00 | 39 | 25 | 29
5:42:00 | 39 | 25 | 29
5:43:00 | 39 | 25 | 30
5:44:00 | 39 | 25 | 30
5:45:00 | 39 | 25 | 30
5:46:00 | 39 | 25 | 31
5:47:00 | 39 | 25 | 30
5:48:00 | 39 | 25 | 31
5:49:00 | 39 | 25 | 31
5:50:00 | 39 | 25 | 31
5:51:00 | 39 | 25 | 31
5:52:00 | 39 | 25 | 31
5:53:00 | 39 | 25 | 31
5:54:00 | 39 | 25 | 31
5:55:00 | 39 | 25 | 30
5:56:00 | 39 | 25 | 30
5:57:00 | 39 | 25 | 31
5:58:00 | 39 | 25 | 31
5:59:00 | 39 | 25 | 31
6:00:00 | 39 | 25 | 31
6:01:00 | 39 | 25 | 31
6:02:00 | 39 | 25 | 31
6:03:00 | 39 | 25 | 32
6:04:00 | 39 | 25 | 32
6:05:00 | 39 | 25 | 32
6:06:00 | 39 | 25 | 32
6:07:00 | 39 | 25 | 32
6:08:00 | 39 | 25 | 31
6:09:00 | 39 | 25 | 32
6:10:00 | 39 | 25 | 33
6:11:00 | 39 | 25 | 33
6:12:00 | 39 | 25 | 33
6:13:00 | 39 | 25 | 33
6:14:00 | 39 | 25 | 33
6:15:00 | 39 | 25 | 34
6:16:00 | 39 | 25 | 34
6:17:00 | 39 | 25 | 34
6:18:00 | 39 | 25 | 34
6:19:00 | 39 | 25 | 34
6:20:00 | 39 | 25 | 34
6:21:00 | 39 | 25 | 34
6:22:00 | 39 | 25 | 34
6:23:00 | 39 | 25 | 34
6:24:00 | 39 | 25 | 34
6:25:00 | 39 | 25 | 34
6:26:00 | 39 | 25 | 34
6:27:00 | 39 | 25 | 35
6:28:00 | 39 | 25 | 35
6:29:00 | 39 | 25 | 35
6:30:00 | 39 | 25 | 35
6:31:00 | 39 | 25 | 35
6:32:00 | 39 | 25 | 35
6:33:00 | 39 | 25 | 35
6:34:00 | 39 | 25 | 35
6:35:00 | 39 | 25 | 35
6:36:00 | 39 | 25 | 36
6:37:00 | 39 | 25 | 36
6:38:00 | 39 | 25 | 36
6:39:00 | 39 | 25 | 36
6:40:00 | 39 | 25 | 36
6:41:00 | 39 | 25 | 36
6:42:00 | 39 | 25 | 36
6:43:00 | 39 | 25 | 37
6:44:00 | 39 | 25 | 37
6:45:00 | 39 | 25 | 37
6:46:00 | 39 | 25 | 37
6:47:00 | 39 | 25 | 37
6:48:00 | 39 | 25 | 37
6:49:00 | 39 | 25 | 37
6:50:00 | 39 | 25 | 37
6:51:00 | 39 | 25 | 37
6:52:00 | 39 | 25 | 37
6:53:00 | 39 | 25 | 37
6:54:00 | 39 | 25 | 37
6:55:00 | 39 | 26 | 37
6:56:00 | 39 | 25 | 37
6:57:00 | 39 | 26 | 37
6:58:00 | 39 | 26 | 37
6:59:00 | 39 | 26 | 37
7:00:00 | 39 | 26 | 37
7:01:00 | 39 | 26 | 37
7:02:00 | 39 | 26 | 37