## Sheet1
Колонка_1 | Колонка_2 | Колонка_3 | Колонка_4
--Test Summary--
Full Path and File Name
Instrument Name | 7222 #2
Instrument Type | Consistometer
Instrument Serial Number | 128
Test Start Date | 08.04.2002
Test Start Time | 22:26:10
Test Stop Date | 09.04.2002
Test Stop Time | 6:46:22
Test Length | 8:20:12
Final Sample Time Offset | 8:20:00
Controller Schedule Name
Sampling Period | 60 seconds
Comments | MPa: 25(50min), T: 40C(50min); tap water, dry blending
Information | WellID
Information | Customer | Petro-Aliance
Information | CementClass | G
Information | CementMfr | Dyckerhoff
Information | Additives | 1.25%SMS+1.25%TC-101+0.2%TR-1
Information | Density | 1500
Information | BHCT | 40
Information | BHST | 40
Information | FluidLoss
Information | JobType | Research
Calculated Value | Thickening_Time | 7:49:00
Calculated Value | Setting Time | N/A
Initial Temperature (C) | 24 C
Final Temperature (C) | 39 C
Initial Pressure (MPa) | 1 MPa
Final Pressure (MPa) | 25 MPa
Initial Consistency (Bc) | 22 Bc
Final Consistency (Bc) | 64 Bc
--Data--
Time (HH:MM:SS) | Temperature (C) | Pressure (MPa) | Consistency (Bc)
0:00:00 | 24 | 1 | 22
0:01:00 | 24 | 2 | 15
0:02:00 | 24 | 3 | 14
0:03:00 | 24 | 3 | 14
0:04:00 | 24 | 4 | 14
0:05:00 | 24 | 5 | 16
0:06:00 | 24 | 5 | 22
0:07:00 | 24 | 5 | 39
0:08:00 | 24 | 6 | 28
0:09:00 | 25 | 6 | 29
0:10:00 | 25 | 7 | 27
0:11:00 | 25 | 7 | 10
0:12:00 | 26 | 8 | 23
0:13:00 | 26 | 8 | 23
0:14:00 | 27 | 8 | 21
0:15:00 | 27 | 9 | 20
0:16:00 | 27 | 9 | 29
0:17:00 | 28 | 10 | 41
0:18:00 | 28 | 10 | 13
0:19:00 | 29 | 11 | 22
0:20:00 | 29 | 11 | 19
0:21:00 | 30 | 11 | 11
0:22:00 | 30 | 12 | 10
0:23:00 | 30 | 12 | 14
0:24:00 | 31 | 13 | 17
0:25:00 | 31 | 13 | 11
0:26:00 | 32 | 14 | 10
0:27:00 | 32 | 15 | 19
0:28:00 | 32 | 15 | 16
0:29:00 | 33 | 15 | 10
0:30:00 | 33 | 16 | 16
0:31:00 | 33 | 16 | 21
0:32:00 | 34 | 17 | 12
0:33:00 | 34 | 17 | 16
0:34:00 | 34 | 18 | 21
0:35:00 | 34 | 18 | 12
0:36:00 | 35 | 19 | 11
0:37:00 | 35 | 19 | 14
0:38:00 | 35 | 20 | 13
0:39:00 | 36 | 20 | 12
0:40:00 | 36 | 20 | 13
0:41:00 | 36 | 21 | 18
0:42:00 | 36 | 21 | 15
0:43:00 | 37 | 22 | 16
0:44:00 | 37 | 22 | 14
0:45:00 | 37 | 23 | 26
0:46:00 | 37 | 23 | 24
0:47:00 | 38 | 24 | 12
0:48:00 | 38 | 24 | 18
0:49:00 | 38 | 25 | 27
0:50:00 | 39 | 25 | 25
0:51:00 | 39 | 25 | 15
0:52:00 | 39 | 25 | 12
0:53:00 | 39 | 25 | 10
0:54:00 | 40 | 25 | 10
0:55:00 | 40 | 25 | 15
0:56:00 | 40 | 25 | 17
0:57:00 | 40 | 25 | 12
0:58:00 | 40 | 25 | 12
0:59:00 | 40 | 25 | 13
1:00:00 | 40 | 25 | 11
1:01:00 | 40 | 25 | 13
1:02:00 | 40 | 25 | 10
1:03:00 | 40 | 25 | 9
1:04:00 | 40 | 25 | 10
1:05:00 | 40 | 25 | 9
1:06:00 | 40 | 25 | 9
1:07:00 | 40 | 25 | 8
1:08:00 | 40 | 25 | 8
1:09:00 | 40 | 25 | 10
1:10:00 | 39 | 25 | 9
1:11:00 | 39 | 25 | 8
1:12:00 | 39 | 25 | 8
1:13:00 | 39 | 25 | 8
1:14:00 | 39 | 25 | 7
1:15:00 | 39 | 25 | 20
1:16:00 | 39 | 25 | 18
1:17:00 | 39 | 25 | 11
1:18:00 | 39 | 25 | 10
1:19:00 | 39 | 25 | 11
1:20:00 | 39 | 25 | 9
1:21:00 | 39 | 25 | 9
1:22:00 | 39 | 25 | 8
1:23:00 | 39 | 26 | 8
1:24:00 | 39 | 26 | 8
1:25:00 | 39 | 26 | 8
1:26:00 | 39 | 26 | 8
1:27:00 | 39 | 26 | 7
1:28:00 | 39 | 26 | 7
1:29:00 | 39 | 26 | 14
1:30:00 | 39 | 26 | 10
1:31:00 | 39 | 26 | 12
1:32:00 | 39 | 26 | 10
1:33:00 | 39 | 26 | 11
1:34:00 | 39 | 26 | 10
1:35:00 | 39 | 26 | 9
1:36:00 | 39 | 26 | 9
1:37:00 | 39 | 26 | 9
1:38:00 | 39 | 26 | 9
1:39:00 | 39 | 26 | 9
1:40:00 | 39 | 26 | 10
1:41:00 | 39 | 26 | 9
1:42:00 | 39 | 26 | 9
1:43:00 | 39 | 26 | 9
1:44:00 | 39 | 26 | 8
1:45:00 | 39 | 26 | 8
1:46:00 | 39 | 26 | 8
1:47:00 | 39 | 26 | 8
1:48:00 | 39 | 26 | 8
1:49:00 | 39 | 26 | 8
1:50:00 | 39 | 26 | 7
1:51:00 | 39 | 26 | 7
1:52:00 | 39 | 26 | 7
1:53:00 | 39 | 26 | 7
1:54:00 | 39 | 26 | 7
1:55:00 | 39 | 26 | 7
1:56:00 | 39 | 26 | 7
1:57:00 | 39 | 26 | 7
1:58:00 | 39 | 26 | 7
1:59:00 | 39 | 26 | 7
2:00:00 | 39 | 26 | 7
2:01:00 | 39 | 26 | 7
2:02:00 | 39 | 26 | 7
2:03:00 | 39 | 26 | 7
2:04:00 | 39 | 26 | 7
2:05:00 | 39 | 26 | 7
2:06:00 | 39 | 26 | 7
2:07:00 | 39 | 26 | 7
2:08:00 | 39 | 26 | 7
2:09:00 | 39 | 26 | 7
2:10:00 | 39 | 26 | 7
2:11:00 | 39 | 26 | 7
2:12:00 | 39 | 25 | 7
2:13:00 | 39 | 25 | 7
2:14:00 | 39 | 25 | 7
2:15:00 | 39 | 26 | 7
2:16:00 | 39 | 26 | 7
2:17:00 | 39 | 25 | 7
2:18:00 | 39 | 25 | 7
2:19:00 | 39 | 25 | 7
2:20:00 | 39 | 25 | 7
2:21:00 | 39 | 25 | 7
2:22:00 | 39 | 25 | 7
2:23:00 | 39 | 25 | 7
2:24:00 | 39 | 25 | 7
2:25:00 | 39 | 25 | 7
2:26:00 | 39 | 25 | 7
2:27:00 | 39 | 25 | 7
2:28:00 | 39 | 25 | 7
2:29:00 | 39 | 25 | 7
2:30:00 | 39 | 25 | 7
2:31:00 | 39 | 25 | 7
2:32:00 | 39 | 25 | 7
2:33:00 | 39 | 25 | 7
2:34:00 | 39 | 25 | 7
2:35:00 | 39 | 25 | 7
2:36:00 | 39 | 25 | 7
2:37:00 | 39 | 25 | 7
2:38:00 | 39 | 25 | 7
2:39:00 | 39 | 25 | 7
2:40:00 | 39 | 25 | 7
2:41:00 | 39 | 25 | 7
2:42:00 | 39 | 25 | 7
2:43:00 | 39 | 25 | 7
2:44:00 | 39 | 25 | 7
2:45:00 | 39 | 25 | 7
2:46:00 | 39 | 25 | 8
2:47:00 | 39 | 25 | 8
2:48:00 | 39 | 25 | 8
2:49:00 | 39 | 25 | 8
2:50:00 | 39 | 25 | 8
2:51:00 | 39 | 25 | 8
2:52:00 | 39 | 25 | 8
2:53:00 | 39 | 25 | 8
2:54:00 | 39 | 25 | 8
2:55:00 | 39 | 25 | 8
2:56:00 | 39 | 25 | 8
2:57:00 | 39 | 25 | 8
2:58:00 | 39 | 25 | 8
2:59:00 | 39 | 25 | 9
3:00:00 | 39 | 25 | 9
3:01:00 | 39 | 25 | 9
3:02:00 | 39 | 25 | 9
3:03:00 | 39 | 25 | 9
3:04:00 | 39 | 25 | 9
3:05:00 | 39 | 25 | 9
3:06:00 | 39 | 25 | 9
3:07:00 | 39 | 25 | 9
3:08:00 | 39 | 25 | 9
3:09:00 | 39 | 25 | 9
3:10:00 | 39 | 25 | 9
3:11:00 | 39 | 25 | 9
3:12:00 | 39 | 25 | 10
3:13:00 | 39 | 25 | 10
3:14:00 | 39 | 25 | 10
3:15:00 | 39 | 25 | 10
3:16:00 | 39 | 25 | 10
3:17:00 | 39 | 25 | 10
3:18:00 | 39 | 25 | 10
3:19:00 | 39 | 25 | 11
3:20:00 | 39 | 25 | 11
3:21:00 | 39 | 25 | 14
3:22:00 | 39 | 25 | 11
3:23:00 | 39 | 25 | 11
3:24:00 | 39 | 25 | 11
3:25:00 | 39 | 25 | 11
3:26:00 | 39 | 25 | 14
3:27:00 | 39 | 25 | 12
3:28:00 | 39 | 25 | 13
3:29:00 | 39 | 25 | 11
3:30:00 | 39 | 25 | 12
3:31:00 | 39 | 25 | 16
3:32:00 | 39 | 25 | 18
3:33:00 | 39 | 25 | 17
3:34:00 | 39 | 25 | 22
3:35:00 | 39 | 25 | 12
3:36:00 | 39 | 25 | 13
3:37:00 | 39 | 25 | 17
3:38:00 | 39 | 25 | 13
3:39:00 | 39 | 25 | 14
3:40:00 | 39 | 25 | 14
3:41:00 | 39 | 25 | 13
3:42:00 | 39 | 25 | 13
3:43:00 | 39 | 25 | 13
3:44:00 | 39 | 25 | 13
3:45:00 | 39 | 25 | 14
3:46:00 | 39 | 25 | 14
3:47:00 | 39 | 25 | 14
3:48:00 | 39 | 25 | 14
3:49:00 | 39 | 25 | 15
3:50:00 | 39 | 25 | 15
3:51:00 | 39 | 25 | 15
3:52:00 | 39 | 25 | 15
3:53:00 | 39 | 25 | 15
3:54:00 | 39 | 25 | 15
3:55:00 | 39 | 25 | 15
3:56:00 | 39 | 25 | 15
3:57:00 | 39 | 25 | 16
3:58:00 | 39 | 25 | 16
3:59:00 | 39 | 25 | 16
4:00:00 | 39 | 25 | 16
4:01:00 | 39 | 25 | 16
4:02:00 | 39 | 25 | 17
4:03:00 | 39 | 25 | 17
4:04:00 | 39 | 25 | 17
4:05:00 | 39 | 25 | 20
4:06:00 | 39 | 25 | 18
4:07:00 | 39 | 25 | 17
4:08:00 | 39 | 25 | 19
4:09:00 | 39 | 25 | 17
4:10:00 | 39 | 25 | 17
4:11:00 | 39 | 25 | 17
4:12:00 | 39 | 25 | 18
4:13:00 | 39 | 25 | 17
4:14:00 | 39 | 25 | 18
4:15:00 | 39 | 25 | 18
4:16:00 | 39 | 25 | 18
4:17:00 | 39 | 25 | 17
4:18:00 | 39 | 25 | 18
4:19:00 | 39 | 25 | 18
4:20:00 | 39 | 25 | 18
4:21:00 | 39 | 25 | 19
4:22:00 | 39 | 25 | 19
4:23:00 | 39 | 25 | 19
4:24:00 | 39 | 25 | 20
4:25:00 | 39 | 25 | 20
4:26:00 | 39 | 25 | 20
4:27:00 | 39 | 25 | 20
4:28:00 | 39 | 25 | 20
4:29:00 | 39 | 25 | 20
4:30:00 | 39 | 25 | 21
4:31:00 | 39 | 25 | 21
4:32:00 | 39 | 25 | 21
4:33:00 | 39 | 25 | 21
4:34:00 | 39 | 25 | 21
4:35:00 | 39 | 25 | 21
4:36:00 | 39 | 25 | 21
4:37:00 | 39 | 25 | 21
4:38:00 | 39 | 25 | 22
4:39:00 | 39 | 25 | 22
4:40:00 | 39 | 25 | 22
4:41:00 | 39 | 25 | 23
4:42:00 | 39 | 25 | 23
4:43:00 | 39 | 25 | 23
4:44:00 | 39 | 25 | 23
4:45:00 | 39 | 25 | 24
4:46:00 | 39 | 25 | 23
4:47:00 | 39 | 25 | 22
4:48:00 | 39 | 25 | 23
4:49:00 | 39 | 25 | 24
4:50:00 | 39 | 25 | 24
4:51:00 | 39 | 25 | 24
4:52:00 | 39 | 25 | 24
4:53:00 | 39 | 25 | 24
4:54:00 | 39 | 25 | 24
4:55:00 | 39 | 25 | 24
4:56:00 | 39 | 25 | 25
4:57:00 | 39 | 25 | 25
4:58:00 | 39 | 25 | 25
4:59:00 | 39 | 25 | 25
5:00:00 | 39 | 25 | 25
5:01:00 | 39 | 25 | 25
5:02:00 | 39 | 25 | 25
5:03:00 | 39 | 25 | 25
5:04:00 | 39 | 25 | 25
5:05:00 | 39 | 25 | 26
5:06:00 | 39 | 25 | 26
5:07:00 | 39 | 25 | 26
5:08:00 | 39 | 25 | 26
5:09:00 | 39 | 25 | 26
5:10:00 | 39 | 25 | 27
5:11:00 | 39 | 25 | 28
5:12:00 | 39 | 25 | 28
5:13:00 | 39 | 25 | 28
5:14:00 | 39 | 25 | 29
5:15:00 | 39 | 25 | 29
5:16:00 | 39 | 25 | 29
5:17:00 | 39 | 25 | 29
5:18:00 | 39 | 25 | 29
5:19:00 | 39 | 25 | 30
5:20:00 | 39 | 25 | 30
5:21:00 | 39 | 25 | 30
5:22:00 | 39 | 25 | 30
5:23:00 | 39 | 25 | 30
5:24:00 | 39 | 25 | 30
5:25:00 | 39 | 25 | 30
5:26:00 | 39 | 25 | 30
5:27:00 | 39 | 25 | 29
5:28:00 | 39 | 25 | 30
5:29:00 | 39 | 25 | 30
5:30:00 | 39 | 25 | 30
5:31:00 | 39 | 25 | 30
5:32:00 | 39 | 25 | 30
5:33:00 | 39 | 25 | 30
5:34:00 | 39 | 25 | 30
5:35:00 | 39 | 25 | 30
5:36:00 | 39 | 25 | 29
5:37:00 | 39 | 25 | 29
5:38:00 | 39 | 25 | 30
5:39:00 | 39 | 25 | 30
5:40:00 | 39 | 25 | 30
5:41:00 | 39 | 25 | 32
5:42:00 | 39 | 25 | 33
5:43:00 | 39 | 25 | 34
5:44:00 | 39 | 25 | 34
5:45:00 | 39 | 25 | 34
5:46:00 | 39 | 25 | 34
5:47:00 | 39 | 25 | 34
5:48:00 | 39 | 25 | 34
5:49:00 | 39 | 25 | 34
5:50:00 | 39 | 25 | 35
5:51:00 | 39 | 25 | 36
5:52:00 | 39 | 25 | 36
5:53:00 | 39 | 25 | 36
5:54:00 | 39 | 25 | 36
5:55:00 | 39 | 25 | 36
5:56:00 | 39 | 25 | 36
5:57:00 | 39 | 25 | 37
5:58:00 | 39 | 25 | 37
5:59:00 | 39 | 25 | 38
6:00:00 | 39 | 25 | 38
6:01:00 | 39 | 25 | 38
6:02:00 | 39 | 25 | 38
6:03:00 | 39 | 25 | 39
6:04:00 | 39 | 25 | 39
6:05:00 | 39 | 25 | 39
6:06:00 | 39 | 25 | 39
6:07:00 | 39 | 25 | 39
6:08:00 | 39 | 25 | 39
6:09:00 | 39 | 25 | 40
6:10:00 | 39 | 25 | 39
6:11:00 | 39 | 25 | 40
6:12:00 | 39 | 25 | 40
6:13:00 | 39 | 25 | 40
6:14:00 | 39 | 25 | 41
6:15:00 | 39 | 25 | 41
6:16:00 | 39 | 25 | 41
6:17:00 | 39 | 25 | 42
6:18:00 | 39 | 25 | 42
6:19:00 | 39 | 25 | 43
6:20:00 | 39 | 25 | 43
6:21:00 | 39 | 25 | 43
6:22:00 | 39 | 25 | 43
6:23:00 | 39 | 25 | 43
6:24:00 | 39 | 25 | 43
6:25:00 | 39 | 25 | 43
6:26:00 | 39 | 25 | 44
6:27:00 | 39 | 25 | 44
6:28:00 | 39 | 25 | 45
6:29:00 | 39 | 25 | 45
6:30:00 | 39 | 25 | 45
6:31:00 | 39 | 25 | 46
6:32:00 | 39 | 25 | 46
6:33:00 | 39 | 25 | 46
6:34:00 | 39 | 25 | 46
6:35:00 | 39 | 25 | 46
6:36:00 | 39 | 25 | 46
6:37:00 | 39 | 25 | 46
6:38:00 | 39 | 25 | 46
6:39:00 | 39 | 25 | 47
6:40:00 | 39 | 25 | 47
6:41:00 | 39 | 25 | 47
6:42:00 | 39 | 25 | 47
6:43:00 | 39 | 25 | 48
6:44:00 | 39 | 25 | 47
6:45:00 | 39 | 25 | 49
6:46:00 | 39 | 25 | 50
6:47:00 | 39 | 25 | 50
6:48:00 | 39 | 25 | 51
6:49:00 | 39 | 26 | 51
6:50:00 | 39 | 26 | 51
6:51:00 | 39 | 26 | 52
6:52:00 | 39 | 26 | 52
6:53:00 | 39 | 26 | 53
6:54:00 | 39 | 26 | 53
6:55:00 | 39 | 26 | 53
6:56:00 | 39 | 26 | 54
6:57:00 | 39 | 26 | 54
6:58:00 | 39 | 26 | 53
6:59:00 | 39 | 25 | 53
7:00:00 | 39 | 26 | 54
7:01:00 | 39 | 26 | 54
7:02:00 | 39 | 26 | 53
7:03:00 | 39 | 26 | 54
7:04:00 | 39 | 26 | 54
7:05:00 | 39 | 26 | 56
7:06:00 | 39 | 25 | 56
7:07:00 | 39 | 26 | 56
7:08:00 | 39 | 25 | 56
7:09:00 | 39 | 26 | 57
7:10:00 | 39 | 26 | 58
7:11:00 | 39 | 25 | 58
7:12:00 | 39 | 26 | 56
7:13:00 | 39 | 25 | 59
7:14:00 | 39 | 25 | 59
7:15:00 | 39 | 25 | 59
7:16:00 | 39 | 26 | 59
7:17:00 | 39 | 26 | 59
7:18:00 | 39 | 25 | 59
7:19:00 | 39 | 26 | 61
7:20:00 | 39 | 26 | 62
7:21:00 | 39 | 26 | 62
7:22:00 | 39 | 25 | 62
7:23:00 | 39 | 25 | 62
7:24:00 | 39 | 25 | 62
7:25:00 | 39 | 25 | 62
7:26:00 | 39 | 25 | 62
7:27:00 | 39 | 25 | 63
7:28:00 | 39 | 25 | 63
7:29:00 | 39 | 25 | 63
7:30:00 | 39 | 25 | 63
7:31:00 | 39 | 25 | 63
7:32:00 | 39 | 25 | 65
7:33:00 | 39 | 25 | 64
7:34:00 | 39 | 25 | 65
7:35:00 | 39 | 25 | 65
7:36:00 | 39 | 25 | 65
7:37:00 | 39 | 25 | 65
7:38:00 | 39 | 25 | 65
7:39:00 | 39 | 25 | 65
7:40:00 | 39 | 25 | 68
7:41:00 | 39 | 25 | 66
7:42:00 | 39 | 25 | 66
7:43:00 | 39 | 25 | 67
7:44:00 | 39 | 25 | 67
7:45:00 | 39 | 25 | 68
7:46:00 | 39 | 25 | 68
7:47:00 | 39 | 25 | 68
7:48:00 | 39 | 25 | 72
7:49:00 | 39 | 25 | 72
7:50:00 | 39 | 25 | 72
7:51:00 | 39 | 25 | 71
7:52:00 | 39 | 25 | 71
7:53:00 | 39 | 25 | 71
7:54:00 | 39 | 25 | 70
7:55:00 | 39 | 25 | 70
7:56:00 | 39 | 25 | 67
7:57:00 | 39 | 25 | 72
7:58:00 | 39 | 25 | 77
7:59:00 | 39 | 25 | 68
8:00:00 | 39 | 25 | 84
8:01:00 | 39 | 25 | 75
8:02:00 | 39 | 25 | 76
8:03:00 | 39 | 25 | 73
8:04:00 | 39 | 25 | 71
8:05:00 | 39 | 25 | 75
8:06:00 | 39 | 25 | 72
8:07:00 | 39 | 25 | 72
8:08:00 | 39 | 25 | 72
8:09:00 | 39 | 25 | 71
8:10:00 | 39 | 25 | 73
8:11:00 | 39 | 25 | 72
8:12:00 | 39 | 25 | 75
8:13:00 | 39 | 25 | 75
8:14:00 | 39 | 25 | 75
8:15:00 | 39 | 25 | 75
8:16:00 | 39 | 25 | 75
8:17:00 | 39 | 25 | 75
8:18:00 | 39 | 25 | 74
8:19:00 | 39 | 25 | 75
8:20:00 | 39 | 25 | 64