## Sheet1
Колонка_1 | Колонка_2 | Колонка_3 | Колонка_4
--Test Summary--
Full Path and File Name
Instrument Name | 7222 #2
Instrument Type | Consistometer
Instrument Serial Number | 128
Test Start Date | 12.02.2002
Test Start Time | 21:03:31
Test Stop Date | 13.02.2002
Test Stop Time | 1:25:59
Test Length | 4:22:28
Final Sample Time Offset | 4:22:00
Controller Schedule Name
Sampling Period | 60 seconds
Comments | MPa: 37(50min); T: 80C(40min), 90C(10min); tap water, NTF premix; FW = 2% (5 ml of 240 ml)
Information | WellID
Information | Customer | Petro-Aliance
Information | CementClass | G
Information | CementMfr | Dyckerhoff
Information | Additives | 10%SF+5.5%MS+0.04%NTF(bwodb)
Information | Density | 1550
Information | BHCT | 90
Information | BHST | 118
Information | FluidLoss | 1884.1cc/30min (86cc/0.25min)
Information | JobType | Research
Calculated Value | Thickening_Time | 4:22:00
Calculated Value | Setting Time | N/A
Initial Temperature (C) | 22 C
Final Temperature (C) | 90 C
Initial Pressure (MPa) | 1 MPa
Final Pressure (MPa) | 37 MPa
Initial Consistency (Bc) | 14 Bc
Final Consistency (Bc) | 91 Bc
--Data--
Time (HH:MM:SS) | Temperature (C) | Pressure (MPa) | Consistency (Bc)
0:00:00 | 22 | 1 | 14
0:01:00 | 22 | 3 | 16
0:02:00 | 23 | 3 | 15
0:03:00 | 23 | 4 | 20
0:04:00 | 23 | 5 | 22
0:05:00 | 23 | 5 | 17
0:06:00 | 24 | 6 | 21
0:07:00 | 25 | 7 | 17
0:08:00 | 26 | 7 | 14
0:09:00 | 28 | 8 | 16
0:10:00 | 29 | 9 | 24
0:11:00 | 31 | 10 | 22
0:12:00 | 33 | 10 | 17
0:13:00 | 35 | 11 | 19
0:14:00 | 37 | 12 | 16
0:15:00 | 40 | 12 | 14
0:16:00 | 42 | 13 | 30
0:17:00 | 44 | 14 | 14
0:18:00 | 46 | 15 | 17
0:19:00 | 48 | 15 | 14
0:20:00 | 50 | 16 | 13
0:21:00 | 51 | 16 | 14
0:22:00 | 53 | 17 | 14
0:23:00 | 54 | 18 | 14
0:24:00 | 56 | 19 | 14
0:25:00 | 57 | 19 | 14
0:26:00 | 58 | 20 | 13
0:27:00 | 59 | 21 | 13
0:28:00 | 61 | 22 | 13
0:29:00 | 62 | 22 | 13
0:30:00 | 63 | 23 | 13
0:31:00 | 65 | 24 | 13
0:32:00 | 66 | 24 | 13
0:33:00 | 68 | 25 | 13
0:34:00 | 69 | 26 | 14
0:35:00 | 71 | 27 | 14
0:36:00 | 72 | 27 | 14
0:37:00 | 73 | 28 | 15
0:38:00 | 75 | 29 | 15
0:39:00 | 76 | 30 | 15
0:40:00 | 78 | 30 | 15
0:41:00 | 79 | 31 | 15
0:42:00 | 81 | 31 | 15
0:43:00 | 82 | 32 | 15
0:44:00 | 84 | 33 | 15
0:45:00 | 85 | 33 | 15
0:46:00 | 86 | 34 | 15
0:47:00 | 87 | 35 | 16
0:48:00 | 88 | 36 | 16
0:49:00 | 89 | 36 | 16
0:50:00 | 90 | 37 | 16
0:51:00 | 91 | 37 | 16
0:52:00 | 92 | 37 | 16
0:53:00 | 92 | 37 | 16
0:54:00 | 93 | 38 | 16
0:55:00 | 93 | 37 | 16
0:56:00 | 94 | 37 | 17
0:57:00 | 94 | 37 | 18
0:58:00 | 94 | 37 | 18
0:59:00 | 93 | 37 | 17
1:00:00 | 93 | 37 | 18
1:01:00 | 93 | 37 | 18
1:02:00 | 93 | 37 | 18
1:03:00 | 93 | 37 | 18
1:04:00 | 92 | 37 | 18
1:05:00 | 92 | 37 | 18
1:06:00 | 92 | 37 | 18
1:07:00 | 91 | 37 | 18
1:08:00 | 91 | 37 | 18
1:09:00 | 91 | 37 | 18
1:10:00 | 90 | 37 | 18
1:11:00 | 90 | 37 | 18
1:12:00 | 90 | 37 | 18
1:13:00 | 90 | 37 | 18
1:14:00 | 90 | 37 | 18
1:15:00 | 90 | 37 | 18
1:16:00 | 90 | 37 | 18
1:17:00 | 90 | 37 | 18
1:18:00 | 90 | 37 | 18
1:19:00 | 90 | 37 | 18
1:20:00 | 90 | 37 | 18
1:21:00 | 90 | 38 | 18
1:22:00 | 90 | 37 | 18
1:23:00 | 90 | 38 | 18
1:24:00 | 90 | 38 | 18
1:25:00 | 90 | 38 | 18
1:26:00 | 90 | 38 | 18
1:27:00 | 90 | 38 | 18
1:28:00 | 90 | 38 | 18
1:29:00 | 90 | 37 | 18
1:30:00 | 90 | 38 | 18
1:31:00 | 90 | 38 | 18
1:32:00 | 90 | 38 | 18
1:33:00 | 90 | 38 | 18
1:34:00 | 90 | 38 | 18
1:35:00 | 90 | 38 | 18
1:36:00 | 89 | 38 | 18
1:37:00 | 90 | 38 | 18
1:38:00 | 89 | 38 | 18
1:39:00 | 89 | 38 | 18
1:40:00 | 89 | 38 | 18
1:41:00 | 89 | 38 | 18
1:42:00 | 89 | 37 | 18
1:43:00 | 89 | 38 | 17
1:44:00 | 89 | 38 | 17
1:45:00 | 89 | 38 | 17
1:46:00 | 89 | 38 | 18
1:47:00 | 89 | 38 | 17
1:48:00 | 89 | 38 | 17
1:49:00 | 89 | 38 | 17
1:50:00 | 89 | 38 | 17
1:51:00 | 89 | 38 | 17
1:52:00 | 89 | 37 | 17
1:53:00 | 89 | 38 | 17
1:54:00 | 89 | 38 | 17
1:55:00 | 89 | 38 | 17
1:56:00 | 89 | 38 | 17
1:57:00 | 89 | 38 | 17
1:58:00 | 89 | 37 | 17
1:59:00 | 89 | 38 | 17
2:00:00 | 89 | 37 | 17
2:01:00 | 89 | 38 | 17
2:02:00 | 89 | 38 | 17
2:03:00 | 89 | 38 | 17
2:04:00 | 89 | 38 | 18
2:05:00 | 89 | 38 | 18
2:06:00 | 89 | 38 | 18
2:07:00 | 89 | 38 | 19
2:08:00 | 89 | 38 | 19
2:09:00 | 89 | 38 | 19
2:10:00 | 89 | 38 | 19
2:11:00 | 89 | 38 | 19
2:12:00 | 89 | 38 | 19
2:13:00 | 89 | 37 | 19
2:14:00 | 89 | 38 | 19
2:15:00 | 89 | 38 | 19
2:16:00 | 89 | 37 | 19
2:17:00 | 89 | 37 | 19
2:18:00 | 89 | 38 | 19
2:19:00 | 89 | 38 | 19
2:20:00 | 89 | 37 | 19
2:21:00 | 89 | 38 | 19
2:22:00 | 89 | 38 | 19
2:23:00 | 89 | 37 | 19
2:24:00 | 89 | 37 | 19
2:25:00 | 89 | 38 | 19
2:26:00 | 89 | 37 | 19
2:27:00 | 89 | 37 | 19
2:28:00 | 89 | 38 | 19
2:29:00 | 89 | 37 | 19
2:30:00 | 89 | 38 | 19
2:31:00 | 89 | 37 | 19
2:32:00 | 89 | 37 | 19
2:33:00 | 89 | 37 | 19
2:34:00 | 89 | 37 | 19
2:35:00 | 89 | 37 | 19
2:36:00 | 89 | 37 | 19
2:37:00 | 89 | 37 | 19
2:38:00 | 89 | 37 | 19
2:39:00 | 89 | 37 | 19
2:40:00 | 89 | 37 | 19
2:41:00 | 89 | 37 | 19
2:42:00 | 89 | 37 | 19
2:43:00 | 89 | 37 | 19
2:44:00 | 89 | 38 | 19
2:45:00 | 89 | 37 | 19
2:46:00 | 89 | 37 | 19
2:47:00 | 89 | 37 | 19
2:48:00 | 89 | 37 | 19
2:49:00 | 89 | 37 | 19
2:50:00 | 89 | 37 | 19
2:51:00 | 89 | 37 | 19
2:52:00 | 89 | 37 | 19
2:53:00 | 89 | 37 | 19
2:54:00 | 89 | 37 | 19
2:55:00 | 89 | 37 | 19
2:56:00 | 89 | 37 | 19
2:57:00 | 89 | 37 | 19
2:58:00 | 89 | 37 | 19
2:59:00 | 89 | 37 | 19
3:00:00 | 89 | 38 | 19
3:01:00 | 89 | 38 | 19
3:02:00 | 89 | 37 | 19
3:03:00 | 89 | 37 | 19
3:04:00 | 89 | 37 | 19
3:05:00 | 89 | 37 | 19
3:06:00 | 89 | 37 | 19
3:07:00 | 89 | 37 | 19
3:08:00 | 89 | 37 | 19
3:09:00 | 89 | 38 | 19
3:10:00 | 89 | 38 | 19
3:11:00 | 89 | 37 | 19
3:12:00 | 89 | 38 | 19
3:13:00 | 89 | 38 | 19
3:14:00 | 89 | 38 | 19
3:15:00 | 89 | 38 | 19
3:16:00 | 89 | 38 | 19
3:17:00 | 89 | 38 | 19
3:18:00 | 89 | 38 | 19
3:19:00 | 89 | 38 | 19
3:20:00 | 89 | 38 | 19
3:21:00 | 89 | 37 | 19
3:22:00 | 89 | 37 | 19
3:23:00 | 89 | 37 | 19
3:24:00 | 89 | 37 | 19
3:25:00 | 89 | 38 | 19
3:26:00 | 89 | 38 | 19
3:27:00 | 89 | 37 | 19
3:28:00 | 89 | 38 | 19
3:29:00 | 89 | 37 | 19
3:30:00 | 89 | 37 | 19
3:31:00 | 89 | 37 | 19
3:32:00 | 89 | 37 | 19
3:33:00 | 89 | 37 | 19
3:34:00 | 89 | 37 | 19
3:35:00 | 89 | 37 | 19
3:36:00 | 89 | 37 | 19
3:37:00 | 89 | 37 | 19
3:38:00 | 89 | 37 | 19
3:39:00 | 89 | 37 | 19
3:40:00 | 89 | 37 | 19
3:41:00 | 89 | 37 | 19
3:42:00 | 89 | 37 | 19
3:43:00 | 89 | 37 | 19
3:44:00 | 89 | 37 | 19
3:45:00 | 89 | 37 | 19
3:46:00 | 89 | 37 | 19
3:47:00 | 89 | 37 | 19
3:48:00 | 89 | 37 | 21
3:49:00 | 89 | 37 | 21
3:50:00 | 89 | 37 | 21
3:51:00 | 89 | 37 | 21
3:52:00 | 89 | 37 | 22
3:53:00 | 89 | 37 | 22
3:54:00 | 89 | 37 | 22
3:55:00 | 89 | 37 | 22
3:56:00 | 89 | 37 | 23
3:57:00 | 89 | 37 | 23
3:58:00 | 89 | 37 | 23
3:59:00 | 89 | 37 | 23
4:00:00 | 89 | 37 | 23
4:01:00 | 89 | 37 | 23
4:02:00 | 89 | 37 | 23
4:03:00 | 89 | 37 | 23
4:04:00 | 89 | 37 | 23
4:05:00 | 89 | 37 | 27
4:06:00 | 89 | 37 | 28
4:07:00 | 89 | 37 | 30
4:08:00 | 89 | 37 | 30
4:09:00 | 89 | 37 | 32
4:10:00 | 89 | 37 | 32
4:11:00 | 89 | 37 | 35
4:12:00 | 89 | 37 | 37
4:13:00 | 89 | 37 | 39
4:14:00 | 89 | 37 | 41
4:15:00 | 89 | 37 | 43
4:16:00 | 89 | 37 | 46
4:17:00 | 89 | 37 | 50
4:18:00 | 89 | 37 | 57
4:19:00 | 89 | 37 | 62
4:20:00 | 90 | 37 | 68
4:21:00 | 90 | 37 | 80
4:22:00 | 90 | 37 | 91