## Sheet1
Колонка_1 | Колонка_2 | Колонка_3 | Колонка_4
--Test Summary--
Full Path and File Name
Instrument Name | 7222 #2
Instrument Type | Consistometer
Instrument Serial Number | 128
Test Start Date | 08.02.2002
Test Start Time | 21:33:45
Test Stop Date | 09.02.2002
Test Stop Time | 4:55:59
Test Length | 7:22:14
Final Sample Time Offset | 7:22:00
Controller Schedule Name
Sampling Period | 60 seconds
Comments | MPa: 37(50min); T: 80C(40min), 90C(10min); tap water, NTF premix
Information | WellID | Khvalynskaya 4
Information | Customer | Lukoil
Information | CementClass | G
Information | CementMfr | Dyckerhoff
Information | Additives | 10%SF+5.5%MS+0.1%NTF
Information | Density | 1550
Information | BHCT | 90
Information | BHST | 118
Information | FluidLoss
Information | JobType | Research
Calculated Value | Thickening_Time | N/A
Calculated Value | Setting Time | N/A
Initial Temperature (C) | 22 C
Final Temperature (C) | 89 C
Initial Pressure (MPa) | 1 MPa
Final Pressure (MPa) | 33 MPa
Initial Consistency (Bc) | 11 Bc
Final Consistency (Bc) | 9 Bc
--Data--
Time (HH:MM:SS) | Temperature (C) | Pressure (MPa) | Consistency (Bc)
0:00:00 | 22 | 1 | 11
0:01:00 | 22 | 2 | 10
0:02:00 | 22 | 3 | 9
0:03:00 | 22 | 4 | 9
0:04:00 | 22 | 5 | 9
0:05:00 | 23 | 5 | 9
0:06:00 | 24 | 6 | 8
0:07:00 | 25 | 7 | 8
0:08:00 | 26 | 8 | 8
0:09:00 | 28 | 8 | 8
0:10:00 | 29 | 9 | 8
0:11:00 | 31 | 10 | 9
0:12:00 | 33 | 10 | 10
0:13:00 | 35 | 11 | 9
0:14:00 | 37 | 11 | 9
0:15:00 | 39 | 12 | 9
0:16:00 | 41 | 13 | 9
0:17:00 | 43 | 14 | 8
0:18:00 | 45 | 14 | 8
0:19:00 | 46 | 15 | 9
0:20:00 | 48 | 16 | 8
0:21:00 | 50 | 17 | 9
0:22:00 | 52 | 17 | 8
0:23:00 | 53 | 18 | 8
0:24:00 | 55 | 19 | 8
0:25:00 | 56 | 19 | 8
0:26:00 | 58 | 20 | 8
0:27:00 | 59 | 21 | 8
0:28:00 | 60 | 22 | 8
0:29:00 | 62 | 22 | 8
0:30:00 | 63 | 23 | 8
0:31:00 | 65 | 24 | 8
0:32:00 | 66 | 24 | 8
0:33:00 | 68 | 25 | 8
0:34:00 | 70 | 26 | 8
0:35:00 | 71 | 26 | 8
0:36:00 | 73 | 27 | 8
0:37:00 | 74 | 28 | 8
0:38:00 | 76 | 29 | 8
0:39:00 | 77 | 29 | 8
0:40:00 | 79 | 30 | 8
0:41:00 | 80 | 30 | 8
0:42:00 | 81 | 31 | 8
0:43:00 | 83 | 32 | 8
0:44:00 | 84 | 33 | 8
0:45:00 | 85 | 34 | 8
0:46:00 | 86 | 34 | 8
0:47:00 | 87 | 35 | 8
0:48:00 | 88 | 35 | 8
0:49:00 | 89 | 36 | 8
0:50:00 | 90 | 37 | 8
0:51:00 | 90 | 37 | 8
0:52:00 | 91 | 38 | 8
0:53:00 | 92 | 38 | 8
0:54:00 | 92 | 38 | 8
0:55:00 | 93 | 38 | 8
0:56:00 | 93 | 37 | 8
0:57:00 | 93 | 37 | 8
0:58:00 | 93 | 37 | 8
0:59:00 | 93 | 37 | 8
1:00:00 | 93 | 37 | 8
1:01:00 | 93 | 37 | 8
1:02:00 | 93 | 37 | 8
1:03:00 | 93 | 37 | 8
1:04:00 | 92 | 37 | 8
1:05:00 | 92 | 37 | 8
1:06:00 | 92 | 37 | 8
1:07:00 | 92 | 37 | 8
1:08:00 | 91 | 37 | 8
1:09:00 | 91 | 37 | 8
1:10:00 | 91 | 37 | 8
1:11:00 | 90 | 37 | 8
1:12:00 | 90 | 37 | 8
1:13:00 | 90 | 37 | 8
1:14:00 | 90 | 37 | 8
1:15:00 | 90 | 37 | 8
1:16:00 | 90 | 37 | 8
1:17:00 | 90 | 37 | 8
1:18:00 | 90 | 37 | 8
1:19:00 | 90 | 37 | 8
1:20:00 | 90 | 37 | 8
1:21:00 | 90 | 37 | 8
1:22:00 | 90 | 37 | 8
1:23:00 | 90 | 37 | 8
1:24:00 | 90 | 38 | 8
1:25:00 | 90 | 37 | 8
1:26:00 | 90 | 37 | 15
1:27:00 | 90 | 37 | 13
1:28:00 | 90 | 37 | 13
1:29:00 | 90 | 37 | 13
1:30:00 | 90 | 37 | 13
1:31:00 | 90 | 37 | 12
1:32:00 | 90 | 37 | 12
1:33:00 | 90 | 37 | 12
1:34:00 | 90 | 37 | 12
1:35:00 | 90 | 37 | 11
1:36:00 | 90 | 37 | 11
1:37:00 | 90 | 37 | 11
1:38:00 | 89 | 37 | 11
1:39:00 | 89 | 37 | 11
1:40:00 | 89 | 37 | 11
1:41:00 | 89 | 37 | 10
1:42:00 | 89 | 37 | 10
1:43:00 | 89 | 37 | 10
1:44:00 | 89 | 37 | 10
1:45:00 | 89 | 37 | 10
1:46:00 | 89 | 37 | 10
1:47:00 | 89 | 37 | 10
1:48:00 | 89 | 37 | 10
1:49:00 | 89 | 37 | 10
1:50:00 | 89 | 37 | 10
1:51:00 | 89 | 37 | 10
1:52:00 | 89 | 37 | 10
1:53:00 | 89 | 37 | 10
1:54:00 | 89 | 37 | 9
1:55:00 | 89 | 37 | 9
1:56:00 | 89 | 37 | 9
1:57:00 | 89 | 37 | 9
1:58:00 | 89 | 37 | 9
1:59:00 | 89 | 37 | 9
2:00:00 | 89 | 37 | 9
2:01:00 | 89 | 37 | 9
2:02:00 | 89 | 37 | 9
2:03:00 | 89 | 37 | 9
2:04:00 | 89 | 37 | 9
2:05:00 | 89 | 37 | 9
2:06:00 | 89 | 37 | 9
2:07:00 | 89 | 37 | 9
2:08:00 | 89 | 37 | 9
2:09:00 | 89 | 37 | 9
2:10:00 | 89 | 37 | 8
2:11:00 | 89 | 37 | 8
2:12:00 | 89 | 37 | 8
2:13:00 | 89 | 37 | 8
2:14:00 | 89 | 37 | 8
2:15:00 | 89 | 37 | 8
2:16:00 | 89 | 37 | 8
2:17:00 | 89 | 37 | 8
2:18:00 | 89 | 37 | 8
2:19:00 | 89 | 37 | 8
2:20:00 | 89 | 37 | 8
2:21:00 | 89 | 37 | 8
2:22:00 | 89 | 37 | 8
2:23:00 | 89 | 37 | 8
2:24:00 | 89 | 37 | 8
2:25:00 | 89 | 37 | 8
2:26:00 | 89 | 37 | 8
2:27:00 | 89 | 37 | 8
2:28:00 | 89 | 37 | 8
2:29:00 | 89 | 37 | 8
2:30:00 | 89 | 37 | 8
2:31:00 | 89 | 37 | 8
2:32:00 | 89 | 37 | 8
2:33:00 | 89 | 37 | 8
2:34:00 | 89 | 37 | 8
2:35:00 | 89 | 37 | 8
2:36:00 | 89 | 37 | 8
2:37:00 | 89 | 37 | 8
2:38:00 | 89 | 37 | 8
2:39:00 | 89 | 37 | 8
2:40:00 | 89 | 37 | 8
2:41:00 | 89 | 37 | 8
2:42:00 | 89 | 37 | 8
2:43:00 | 89 | 37 | 8
2:44:00 | 89 | 37 | 8
2:45:00 | 89 | 37 | 8
2:46:00 | 89 | 37 | 8
2:47:00 | 89 | 37 | 8
2:48:00 | 89 | 37 | 8
2:49:00 | 89 | 37 | 8
2:50:00 | 89 | 37 | 8
2:51:00 | 89 | 37 | 8
2:52:00 | 89 | 37 | 8
2:53:00 | 89 | 37 | 8
2:54:00 | 89 | 37 | 8
2:55:00 | 89 | 37 | 8
2:56:00 | 89 | 37 | 9
2:57:00 | 89 | 37 | 9
2:58:00 | 89 | 37 | 9
2:59:00 | 89 | 37 | 9
3:00:00 | 89 | 37 | 9
3:01:00 | 89 | 37 | 9
3:02:00 | 89 | 37 | 9
3:03:00 | 89 | 37 | 9
3:04:00 | 89 | 37 | 9
3:05:00 | 89 | 37 | 9
3:06:00 | 89 | 37 | 9
3:07:00 | 89 | 37 | 9
3:08:00 | 89 | 37 | 9
3:09:00 | 89 | 37 | 9
3:10:00 | 89 | 37 | 9
3:11:00 | 89 | 37 | 9
3:12:00 | 89 | 37 | 9
3:13:00 | 89 | 37 | 9
3:14:00 | 89 | 37 | 9
3:15:00 | 89 | 37 | 9
3:16:00 | 89 | 37 | 9
3:17:00 | 89 | 37 | 9
3:18:00 | 89 | 37 | 9
3:19:00 | 89 | 37 | 9
3:20:00 | 89 | 37 | 9
3:21:00 | 89 | 37 | 9
3:22:00 | 89 | 37 | 9
3:23:00 | 89 | 37 | 9
3:24:00 | 89 | 37 | 9
3:25:00 | 89 | 37 | 9
3:26:00 | 89 | 37 | 9
3:27:00 | 89 | 37 | 9
3:28:00 | 89 | 37 | 9
3:29:00 | 89 | 37 | 9
3:30:00 | 89 | 37 | 9
3:31:00 | 89 | 37 | 9
3:32:00 | 89 | 37 | 9
3:33:00 | 89 | 37 | 9
3:34:00 | 89 | 37 | 9
3:35:00 | 89 | 37 | 9
3:36:00 | 89 | 37 | 9
3:37:00 | 89 | 37 | 9
3:38:00 | 89 | 37 | 9
3:39:00 | 89 | 37 | 9
3:40:00 | 89 | 37 | 9
3:41:00 | 89 | 37 | 9
3:42:00 | 89 | 37 | 9
3:43:00 | 89 | 37 | 9
3:44:00 | 89 | 37 | 9
3:45:00 | 89 | 37 | 9
3:46:00 | 89 | 37 | 9
3:47:00 | 89 | 37 | 9
3:48:00 | 89 | 37 | 9
3:49:00 | 89 | 37 | 9
3:50:00 | 89 | 37 | 9
3:51:00 | 89 | 37 | 9
3:52:00 | 89 | 37 | 9
3:53:00 | 89 | 37 | 9
3:54:00 | 89 | 37 | 9
3:55:00 | 89 | 37 | 9
3:56:00 | 89 | 37 | 9
3:57:00 | 89 | 37 | 9
3:58:00 | 89 | 37 | 9
3:59:00 | 89 | 37 | 9
4:00:00 | 89 | 37 | 9
4:01:00 | 89 | 37 | 9
4:02:00 | 89 | 37 | 9
4:03:00 | 89 | 37 | 9
4:04:00 | 89 | 37 | 9
4:05:00 | 89 | 37 | 9
4:06:00 | 89 | 37 | 9
4:07:00 | 89 | 37 | 9
4:08:00 | 89 | 37 | 9
4:09:00 | 89 | 37 | 9
4:10:00 | 89 | 37 | 9
4:11:00 | 89 | 37 | 9
4:12:00 | 89 | 37 | 9
4:13:00 | 89 | 37 | 9
4:14:00 | 89 | 37 | 9
4:15:00 | 89 | 37 | 9
4:16:00 | 89 | 37 | 9
4:17:00 | 89 | 37 | 9
4:18:00 | 89 | 37 | 9
4:19:00 | 89 | 37 | 9
4:20:00 | 89 | 37 | 9
4:21:00 | 89 | 37 | 9
4:22:00 | 89 | 37 | 9
4:23:00 | 89 | 37 | 9
4:24:00 | 89 | 37 | 9
4:25:00 | 89 | 37 | 9
4:26:00 | 89 | 37 | 9
4:27:00 | 89 | 37 | 9
4:28:00 | 89 | 37 | 9
4:29:00 | 89 | 37 | 9
4:30:00 | 89 | 37 | 9
4:31:00 | 89 | 37 | 9
4:32:00 | 89 | 37 | 9
4:33:00 | 89 | 37 | 9
4:34:00 | 89 | 37 | 9
4:35:00 | 89 | 37 | 9
4:36:00 | 89 | 37 | 9
4:37:00 | 89 | 37 | 9
4:38:00 | 89 | 37 | 9
4:39:00 | 89 | 37 | 9
4:40:00 | 89 | 37 | 9
4:41:00 | 89 | 37 | 9
4:42:00 | 89 | 37 | 9
4:43:00 | 89 | 37 | 9
4:44:00 | 89 | 37 | 9
4:45:00 | 89 | 37 | 9
4:46:00 | 89 | 37 | 9
4:47:00 | 89 | 37 | 9
4:48:00 | 89 | 37 | 9
4:49:00 | 89 | 37 | 9
4:50:00 | 89 | 37 | 9
4:51:00 | 89 | 37 | 9
4:52:00 | 89 | 37 | 9
4:53:00 | 89 | 37 | 9
4:54:00 | 89 | 37 | 9
4:55:00 | 89 | 37 | 9
4:56:00 | 89 | 37 | 9
4:57:00 | 89 | 37 | 9
4:58:00 | 89 | 37 | 9
4:59:00 | 89 | 37 | 9
5:00:00 | 89 | 37 | 9
5:01:00 | 89 | 37 | 9
5:02:00 | 89 | 37 | 9
5:03:00 | 89 | 37 | 9
5:04:00 | 89 | 37 | 9
5:05:00 | 89 | 37 | 9
5:06:00 | 89 | 37 | 9
5:07:00 | 89 | 37 | 9
5:08:00 | 89 | 37 | 9
5:09:00 | 89 | 37 | 9
5:10:00 | 89 | 37 | 9
5:11:00 | 89 | 37 | 9
5:12:00 | 89 | 37 | 9
5:13:00 | 89 | 37 | 9
5:14:00 | 89 | 37 | 9
5:15:00 | 89 | 37 | 9
5:16:00 | 89 | 37 | 9
5:17:00 | 89 | 37 | 9
5:18:00 | 89 | 37 | 9
5:19:00 | 89 | 37 | 9
5:20:00 | 89 | 37 | 9
5:21:00 | 89 | 37 | 9
5:22:00 | 89 | 37 | 9
5:23:00 | 89 | 37 | 9
5:24:00 | 89 | 37 | 9
5:25:00 | 89 | 37 | 9
5:26:00 | 89 | 37 | 9
5:27:00 | 89 | 37 | 9
5:28:00 | 89 | 37 | 9
5:29:00 | 89 | 37 | 9
5:30:00 | 89 | 37 | 9
5:31:00 | 89 | 37 | 9
5:32:00 | 89 | 37 | 9
5:33:00 | 89 | 37 | 9
5:34:00 | 89 | 37 | 9
5:35:00 | 89 | 37 | 9
5:36:00 | 89 | 37 | 9
5:37:00 | 89 | 37 | 9
5:38:00 | 89 | 37 | 9
5:39:00 | 89 | 37 | 9
5:40:00 | 89 | 37 | 9
5:41:00 | 89 | 37 | 9
5:42:00 | 89 | 37 | 9
5:43:00 | 89 | 37 | 9
5:44:00 | 89 | 37 | 9
5:45:00 | 89 | 37 | 9
5:46:00 | 89 | 37 | 9
5:47:00 | 89 | 37 | 9
5:48:00 | 89 | 37 | 9
5:49:00 | 89 | 37 | 8
5:50:00 | 89 | 37 | 9
5:51:00 | 89 | 37 | 8
5:52:00 | 89 | 37 | 8
5:53:00 | 89 | 37 | 8
5:54:00 | 89 | 37 | 9
5:55:00 | 89 | 37 | 8
5:56:00 | 89 | 37 | 8
5:57:00 | 89 | 37 | 8
5:58:00 | 89 | 37 | 8
5:59:00 | 89 | 37 | 9
6:00:00 | 89 | 37 | 8
6:01:00 | 89 | 37 | 8
6:02:00 | 89 | 37 | 8
6:03:00 | 89 | 37 | 8
6:04:00 | 89 | 37 | 8
6:05:00 | 89 | 37 | 8
6:06:00 | 89 | 37 | 8
6:07:00 | 89 | 37 | 8
6:08:00 | 89 | 37 | 8
6:09:00 | 89 | 37 | 8
6:10:00 | 89 | 37 | 8
6:11:00 | 89 | 37 | 8
6:12:00 | 89 | 37 | 8
6:13:00 | 89 | 37 | 8
6:14:00 | 89 | 37 | 8
6:15:00 | 89 | 37 | 8
6:16:00 | 89 | 37 | 8
6:17:00 | 89 | 37 | 8
6:18:00 | 89 | 37 | 8
6:19:00 | 89 | 37 | 8
6:20:00 | 89 | 37 | 8
6:21:00 | 89 | 37 | 8
6:22:00 | 89 | 37 | 8
6:23:00 | 89 | 37 | 8
6:24:00 | 89 | 37 | 8
6:25:00 | 89 | 37 | 9
6:26:00 | 89 | 37 | 8
6:27:00 | 89 | 37 | 8
6:28:00 | 89 | 37 | 8
6:29:00 | 89 | 37 | 8
6:30:00 | 89 | 37 | 8
6:31:00 | 89 | 37 | 8
6:32:00 | 89 | 37 | 8
6:33:00 | 89 | 37 | 8
6:34:00 | 89 | 37 | 8
6:35:00 | 89 | 37 | 8
6:36:00 | 89 | 37 | 8
6:37:00 | 89 | 37 | 8
6:38:00 | 89 | 37 | 8
6:39:00 | 89 | 37 | 8
6:40:00 | 89 | 37 | 8
6:41:00 | 89 | 37 | 8
6:42:00 | 89 | 37 | 8
6:43:00 | 89 | 37 | 8
6:44:00 | 89 | 37 | 8
6:45:00 | 89 | 37 | 8
6:46:00 | 89 | 37 | 8
6:47:00 | 89 | 37 | 8
6:48:00 | 89 | 37 | 8
6:49:00 | 89 | 37 | 8
6:50:00 | 89 | 37 | 8
6:51:00 | 89 | 37 | 8
6:52:00 | 89 | 37 | 8
6:53:00 | 89 | 37 | 8
6:54:00 | 89 | 37 | 8
6:55:00 | 89 | 37 | 8
6:56:00 | 89 | 37 | 8
6:57:00 | 89 | 37 | 8
6:58:00 | 89 | 37 | 8
6:59:00 | 89 | 37 | 8
7:00:00 | 89 | 37 | 8
7:01:00 | 89 | 37 | 8
7:02:00 | 89 | 37 | 8
7:03:00 | 89 | 37 | 8
7:04:00 | 89 | 37 | 8
7:05:00 | 89 | 37 | 8
7:06:00 | 89 | 37 | 8
7:07:00 | 89 | 37 | 8
7:08:00 | 89 | 37 | 8
7:09:00 | 89 | 37 | 8
7:10:00 | 89 | 37 | 8
7:11:00 | 89 | 37 | 8
7:12:00 | 89 | 37 | 8
7:13:00 | 89 | 37 | 8
7:14:00 | 89 | 37 | 8
7:15:00 | 89 | 37 | 8
7:16:00 | 89 | 37 | 8
7:17:00 | 89 | 37 | 8
7:18:00 | 89 | 37 | 8
7:19:00 | 89 | 37 | 8
7:20:00 | 89 | 37 | 8
7:21:00 | 89 | 37 | 8
7:22:00 | 89 | 33 | 9