## Sheet1
Колонка_1 | Колонка_2 | Колонка_3 | Колонка_4
--Test Summary--
Full Path and File Name
Instrument Name | 7222 #2
Instrument Type | Consistometer
Instrument Serial Number | 128
Test Start Date | 11.02.2002
Test Start Time | 21:12:43
Test Stop Date | 12.02.2002
Test Stop Time | 3:12:45
Test Length | 6:00:02
Final Sample Time Offset | 6:00:00
Controller Schedule Name
Sampling Period | 60 seconds
Comments | MPa: 37(50min); T: 80C(40min), 90C(10min); tap water, NTF premix
Information | WellID | Khvalynskaya 4
Information | Customer | Lukoil
Information | CementClass | G
Information | CementMfr | Dyckerhoff
Information | Additives | 10%SF+5.5%MS+0.05%NTF(bwodb)
Information | Density | 1550
Information | BHCT | 90
Information | BHST | 118
Information | FluidLoss
Information | JobType | Research
Calculated Value | Thickening_Time | N/A
Calculated Value | Setting Time | N/A
Initial Temperature (C) | 22 C
Final Temperature (C) | 92 C
Initial Pressure (MPa) | 2 MPa
Final Pressure (MPa) | 37 MPa
Initial Consistency (Bc) | 18 Bc
Final Consistency (Bc) | 4 Bc
--Data--
Time (HH:MM:SS) | Temperature (C) | Pressure (MPa) | Consistency (Bc)
0:00:00 | 22 | 2 | 18
0:01:00 | 22 | 2 | 16
0:02:00 | 22 | 3 | 15
0:03:00 | 22 | 4 | 16
0:04:00 | 22 | 5 | 8
0:05:00 | 23 | 6 | 3
0:06:00 | 24 | 6 | 6
0:07:00 | 24 | 7 | 6
0:08:00 | 25 | 8 | 6
0:09:00 | 26 | 9 | 7
0:10:00 | 27 | 10 | 5
0:11:00 | 28 | 11 | 8
0:12:00 | 29 | 11 | 12
0:13:00 | 30 | 12 | 13
0:14:00 | 31 | 13 | 5
0:15:00 | 32 | 13 | 5
0:16:00 | 33 | 14 | 5
0:17:00 | 34 | 15 | 5
0:18:00 | 36 | 16 | 6
0:19:00 | 37 | 16 | 5
0:20:00 | 39 | 17 | 5
0:21:00 | 41 | 18 | 5
0:22:00 | 43 | 18 | 8
0:23:00 | 46 | 19 | 6
0:24:00 | 49 | 20 | 6
0:25:00 | 51 | 20 | 5
0:26:00 | 54 | 21 | 5
0:27:00 | 57 | 22 | 4
0:28:00 | 60 | 22 | 4
0:29:00 | 63 | 23 | 4
0:30:00 | 65 | 23 | 4
0:31:00 | 68 | 24 | 4
0:32:00 | 70 | 24 | 4
0:33:00 | 73 | 25 | 5
0:34:00 | 76 | 26 | 6
0:35:00 | 78 | 27 | 4
0:36:00 | 81 | 27 | 4
0:37:00 | 83 | 28 | 5
0:38:00 | 85 | 29 | 9
0:39:00 | 87 | 29 | 4
0:40:00 | 89 | 30 | 3
0:41:00 | 90 | 31 | 3
0:42:00 | 91 | 31 | 5
0:43:00 | 93 | 32 | 4
0:44:00 | 94 | 33 | 4
0:45:00 | 95 | 34 | 4
0:46:00 | 95 | 34 | 4
0:47:00 | 96 | 35 | 5
0:48:00 | 96 | 35 | 9
0:49:00 | 97 | 37 | 7
0:50:00 | 97 | 37 | 10
0:51:00 | 97 | 37 | 9
0:52:00 | 96 | 37 | 5
0:53:00 | 96 | 37 | 11
0:54:00 | 95 | 37 | 4
0:55:00 | 94 | 37 | 3
0:56:00 | 94 | 37 | 4
0:57:00 | 93 | 37 | 4
0:58:00 | 92 | 37 | 4
0:59:00 | 91 | 37 | 4
1:00:00 | 91 | 37 | 4
1:01:00 | 90 | 37 | 4
1:02:00 | 89 | 37 | 4
1:03:00 | 88 | 37 | 4
1:04:00 | 88 | 37 | 4
1:05:00 | 87 | 38 | 4
1:06:00 | 87 | 38 | 3
1:07:00 | 86 | 38 | 3
1:08:00 | 86 | 38 | 4
1:09:00 | 85 | 38 | 4
1:10:00 | 85 | 38 | 4
1:11:00 | 85 | 38 | 4
1:12:00 | 84 | 38 | 4
1:13:00 | 84 | 38 | 4
1:14:00 | 84 | 38 | 4
1:15:00 | 84 | 38 | 3
1:16:00 | 84 | 38 | 4
1:17:00 | 85 | 38 | 3
1:18:00 | 85 | 38 | 5
1:19:00 | 85 | 38 | 4
1:20:00 | 86 | 38 | 3
1:21:00 | 86 | 38 | 3
1:22:00 | 87 | 38 | 4
1:23:00 | 88 | 38 | 4
1:24:00 | 88 | 38 | 4
1:25:00 | 89 | 38 | 4
1:26:00 | 90 | 38 | 4
1:27:00 | 91 | 38 | 4
1:28:00 | 91 | 38 | 4
1:29:00 | 92 | 38 | 4
1:30:00 | 93 | 37 | 4
1:31:00 | 94 | 37 | 4
1:32:00 | 94 | 37 | 4
1:33:00 | 95 | 37 | 3
1:34:00 | 95 | 37 | 4
1:35:00 | 96 | 37 | 4
1:36:00 | 96 | 37 | 3
1:37:00 | 96 | 37 | 6
1:38:00 | 96 | 37 | 4
1:39:00 | 96 | 37 | 3
1:40:00 | 96 | 37 | 2
1:41:00 | 96 | 37 | 4
1:42:00 | 96 | 37 | 4
1:43:00 | 95 | 37 | 4
1:44:00 | 95 | 37 | 3
1:45:00 | 95 | 37 | 5
1:46:00 | 94 | 37 | 2
1:47:00 | 94 | 37 | 4
1:48:00 | 93 | 37 | 3
1:49:00 | 93 | 37 | 4
1:50:00 | 92 | 37 | 4
1:51:00 | 92 | 37 | 4
1:52:00 | 91 | 37 | 5
1:53:00 | 91 | 37 | 4
1:54:00 | 90 | 37 | 3
1:55:00 | 90 | 37 | 4
1:56:00 | 90 | 37 | 3
1:57:00 | 89 | 37 | 3
1:58:00 | 89 | 37 | 3
1:59:00 | 88 | 37 | 3
2:00:00 | 88 | 37 | 3
2:01:00 | 88 | 37 | 3
2:02:00 | 88 | 38 | 3
2:03:00 | 87 | 38 | 3
2:04:00 | 87 | 38 | 3
2:05:00 | 87 | 38 | 3
2:06:00 | 87 | 38 | 3
2:07:00 | 87 | 38 | 3
2:08:00 | 87 | 38 | 3
2:09:00 | 87 | 38 | 3
2:10:00 | 87 | 38 | 3
2:11:00 | 87 | 38 | 3
2:12:00 | 87 | 38 | 3
2:13:00 | 87 | 38 | 3
2:14:00 | 87 | 38 | 3
2:15:00 | 87 | 38 | 3
2:16:00 | 88 | 38 | 3
2:17:00 | 88 | 38 | 3
2:18:00 | 88 | 38 | 3
2:19:00 | 88 | 38 | 3
2:20:00 | 89 | 38 | 3
2:21:00 | 89 | 38 | 3
2:22:00 | 90 | 38 | 3
2:23:00 | 90 | 38 | 3
2:24:00 | 91 | 38 | 3
2:25:00 | 91 | 38 | 3
2:26:00 | 91 | 37 | 3
2:27:00 | 92 | 37 | 5
2:28:00 | 92 | 37 | 4
2:29:00 | 92 | 37 | 3
2:30:00 | 93 | 37 | 3
2:31:00 | 93 | 37 | 3
2:32:00 | 93 | 37 | 3
2:33:00 | 93 | 37 | 3
2:34:00 | 93 | 37 | 4
2:35:00 | 93 | 37 | 3
2:36:00 | 93 | 37 | 3
2:37:00 | 93 | 37 | 3
2:38:00 | 93 | 37 | 3
2:39:00 | 92 | 37 | 3
2:40:00 | 92 | 37 | 3
2:41:00 | 92 | 37 | 3
2:42:00 | 91 | 37 | 3
2:43:00 | 91 | 37 | 3
2:44:00 | 91 | 37 | 3
2:45:00 | 90 | 37 | 3
2:46:00 | 90 | 37 | 3
2:47:00 | 90 | 37 | 3
2:48:00 | 89 | 37 | 3
2:49:00 | 89 | 37 | 3
2:50:00 | 89 | 37 | 3
2:51:00 | 88 | 37 | 3
2:52:00 | 88 | 37 | 3
2:53:00 | 88 | 37 | 3
2:54:00 | 88 | 37 | 3
2:55:00 | 87 | 37 | 3
2:56:00 | 87 | 38 | 3
2:57:00 | 87 | 38 | 3
2:58:00 | 87 | 38 | 3
2:59:00 | 87 | 38 | 3
3:00:00 | 87 | 38 | 3
3:01:00 | 87 | 38 | 3
3:02:00 | 87 | 38 | 4
3:03:00 | 87 | 38 | 3
3:04:00 | 87 | 38 | 3
3:05:00 | 87 | 38 | 3
3:06:00 | 87 | 38 | 3
3:07:00 | 87 | 38 | 3
3:08:00 | 88 | 38 | 3
3:09:00 | 88 | 38 | 3
3:10:00 | 88 | 38 | 3
3:11:00 | 88 | 38 | 3
3:12:00 | 89 | 38 | 3
3:13:00 | 89 | 38 | 3
3:14:00 | 90 | 38 | 3
3:15:00 | 90 | 38 | 3
3:16:00 | 90 | 38 | 3
3:17:00 | 91 | 38 | 3
3:18:00 | 91 | 38 | 3
3:19:00 | 91 | 37 | 3
3:20:00 | 92 | 37 | 3
3:21:00 | 92 | 37 | 3
3:22:00 | 92 | 37 | 3
3:23:00 | 92 | 37 | 3
3:24:00 | 92 | 37 | 3
3:25:00 | 93 | 37 | 3
3:26:00 | 93 | 37 | 3
3:27:00 | 93 | 37 | 3
3:28:00 | 93 | 37 | 3
3:29:00 | 92 | 37 | 3
3:30:00 | 92 | 37 | 3
3:31:00 | 92 | 37 | 3
3:32:00 | 92 | 37 | 3
3:33:00 | 92 | 37 | 3
3:34:00 | 91 | 37 | 3
3:35:00 | 91 | 37 | 2
3:36:00 | 90 | 37 | 2
3:37:00 | 90 | 37 | 2
3:38:00 | 90 | 37 | 2
3:39:00 | 90 | 37 | 2
3:40:00 | 89 | 37 | 2
3:41:00 | 89 | 37 | 2
3:42:00 | 89 | 37 | 2
3:43:00 | 88 | 37 | 2
3:44:00 | 88 | 37 | 2
3:45:00 | 88 | 37 | 3
3:46:00 | 88 | 38 | 3
3:47:00 | 87 | 38 | 3
3:48:00 | 87 | 38 | 3
3:49:00 | 87 | 38 | 3
3:50:00 | 87 | 38 | 3
3:51:00 | 87 | 38 | 3
3:52:00 | 87 | 38 | 3
3:53:00 | 87 | 38 | 3
3:54:00 | 87 | 38 | 3
3:55:00 | 87 | 38 | 3
3:56:00 | 87 | 38 | 3
3:57:00 | 87 | 38 | 3
3:58:00 | 87 | 38 | 3
3:59:00 | 87 | 38 | 3
4:00:00 | 88 | 38 | 3
4:01:00 | 88 | 38 | 3
4:02:00 | 88 | 38 | 3
4:03:00 | 89 | 38 | 3
4:04:00 | 89 | 38 | 3
4:05:00 | 89 | 38 | 3
4:06:00 | 90 | 38 | 3
4:07:00 | 90 | 38 | 3
4:08:00 | 91 | 38 | 3
4:09:00 | 91 | 38 | 3
4:10:00 | 91 | 37 | 3
4:11:00 | 92 | 37 | 3
4:12:00 | 92 | 37 | 3
4:13:00 | 92 | 37 | 3
4:14:00 | 92 | 37 | 3
4:15:00 | 92 | 37 | 2
4:16:00 | 93 | 37 | 2
4:17:00 | 93 | 37 | 3
4:18:00 | 93 | 37 | 3
4:19:00 | 93 | 37 | 2
4:20:00 | 93 | 37 | 2
4:21:00 | 93 | 37 | 4
4:22:00 | 92 | 37 | 3
4:23:00 | 92 | 37 | 3
4:24:00 | 92 | 37 | 3
4:25:00 | 92 | 37 | 3
4:26:00 | 91 | 37 | 3
4:27:00 | 91 | 37 | 3
4:28:00 | 91 | 37 | 3
4:29:00 | 90 | 37 | 3
4:30:00 | 90 | 37 | 3
4:31:00 | 90 | 37 | 4
4:32:00 | 89 | 37 | 4
4:33:00 | 89 | 37 | 4
4:34:00 | 89 | 37 | 3
4:35:00 | 88 | 37 | 3
4:36:00 | 88 | 37 | 3
4:37:00 | 88 | 37 | 3
4:38:00 | 88 | 37 | 3
4:39:00 | 87 | 38 | 3
4:40:00 | 87 | 38 | 3
4:41:00 | 87 | 38 | 3
4:42:00 | 87 | 38 | 4
4:43:00 | 87 | 38 | 4
4:44:00 | 87 | 38 | 3
4:45:00 | 87 | 38 | 3
4:46:00 | 87 | 38 | 3
4:47:00 | 87 | 38 | 3
4:48:00 | 87 | 38 | 4
4:49:00 | 87 | 38 | 3
4:50:00 | 87 | 38 | 3
4:51:00 | 87 | 38 | 2
4:52:00 | 87 | 38 | 4
4:53:00 | 88 | 38 | 4
4:54:00 | 88 | 38 | 3
4:55:00 | 88 | 38 | 4
4:56:00 | 89 | 38 | 3
4:57:00 | 89 | 38 | 3
4:58:00 | 89 | 38 | 3
4:59:00 | 90 | 38 | 3
5:00:00 | 90 | 38 | 2
5:01:00 | 90 | 38 | 2
5:02:00 | 91 | 38 | 3
5:03:00 | 91 | 38 | 4
5:04:00 | 92 | 37 | 5
5:05:00 | 92 | 37 | 4
5:06:00 | 92 | 37 | 4
5:07:00 | 92 | 37 | 2
5:08:00 | 93 | 37 | 5
5:09:00 | 93 | 37 | 4
5:10:00 | 93 | 37 | 4
5:11:00 | 93 | 37 | 4
5:12:00 | 93 | 37 | 3
5:13:00 | 93 | 37 | 3
5:14:00 | 93 | 37 | 2
5:15:00 | 93 | 37 | 2
5:16:00 | 92 | 37 | 2
5:17:00 | 92 | 37 | 3
5:18:00 | 92 | 37 | 3
5:19:00 | 92 | 37 | 3
5:20:00 | 91 | 37 | 3
5:21:00 | 91 | 37 | 3
5:22:00 | 91 | 37 | 3
5:23:00 | 90 | 37 | 2
5:24:00 | 90 | 37 | 2
5:25:00 | 90 | 37 | 3
5:26:00 | 90 | 37 | 4
5:27:00 | 89 | 37 | 3
5:28:00 | 89 | 37 | 3
5:29:00 | 89 | 37 | 4
5:30:00 | 88 | 37 | 3
5:31:00 | 88 | 37 | 3
5:32:00 | 88 | 37 | 3
5:33:00 | 88 | 37 | 3
5:34:00 | 87 | 38 | 3
5:35:00 | 87 | 38 | 3
5:36:00 | 87 | 38 | 3
5:37:00 | 87 | 38 | 3
5:38:00 | 87 | 38 | 3
5:39:00 | 87 | 38 | 4
5:40:00 | 87 | 38 | 4
5:41:00 | 87 | 38 | 3
5:42:00 | 87 | 38 | 3
5:43:00 | 87 | 38 | 4
5:44:00 | 87 | 38 | 2
5:45:00 | 87 | 38 | 4
5:46:00 | 87 | 38 | 2
5:47:00 | 87 | 38 | 3
5:48:00 | 88 | 38 | 2
5:49:00 | 88 | 38 | 4
5:50:00 | 88 | 38 | 4
5:51:00 | 89 | 38 | 3
5:52:00 | 89 | 38 | 3
5:53:00 | 90 | 38 | 5
5:54:00 | 90 | 38 | 3
5:55:00 | 90 | 38 | 3
5:56:00 | 91 | 38 | 3
5:57:00 | 91 | 38 | 3
5:58:00 | 91 | 37 | 3
5:59:00 | 92 | 37 | 2
6:00:00 | 92 | 37 | 4