## Sheet1
Колонка_1 | Колонка_2 | Колонка_3 | Колонка_4
--Test Summary--
Full Path and File Name
Instrument Name | 7222 #2
Instrument Type | Consistometer
Instrument Serial Number | 128
Test Start Date | 22.01.2002
Test Start Time | 3:51:35
Test Stop Date | 22.01.2002
Test Stop Time | 8:30:35
Test Length | 4:39:00
Final Sample Time Offset | 4:39:00
Controller Schedule Name
Sampling Period | 60 seconds
Comments | MPa: 25(30min) T:65(30min) Spread=24cm
Information | WellID
Information | Customer | Petro-Aliance
Information | CementClass | G
Information | CementMfr | Dyckerhoff
Information | Additives | 0.1%FL-52+0.4%DiacelFL
Information | Density | 1900
Information | BHCT | 65
Information | BHST | 65
Information | FluidLoss | 80cc/5min @50C
Information | JobType | Research
Calculated Value | Thickening_Time | 2:02:00
Calculated Value | Setting Time | 4:39:00
Initial Temperature (C) | 27 C
Final Temperature (C) | 53 C
Initial Pressure (MPa) | 1 MPa
Final Pressure (MPa) | 25 MPa
Initial Consistency (Bc) | 20 Bc
Final Consistency (Bc) | 100 Bc
--Data--
Time (HH:MM:SS) | Temperature (C) | Pressure (MPa) | Consistency (Bc)
0:00:00 | 27 | 1 | 20
0:01:00 | 27 | 3 | 22
0:02:00 | 27 | 4 | 24
0:03:00 | 27 | 4 | 19
0:04:00 | 27 | 5 | 21
0:05:00 | 28 | 6 | 21
0:06:00 | 28 | 8 | 19
0:07:00 | 29 | 8 | 19
0:08:00 | 30 | 9 | 19
0:09:00 | 31 | 10 | 19
0:10:00 | 33 | 11 | 17
0:11:00 | 34 | 11 | 17
0:12:00 | 36 | 12 | 17
0:13:00 | 38 | 13 | 20
0:14:00 | 40 | 13 | 18
0:15:00 | 41 | 14 | 20
0:16:00 | 43 | 15 | 18
0:17:00 | 45 | 16 | 22
0:18:00 | 46 | 16 | 27
0:19:00 | 48 | 17 | 24
0:20:00 | 49 | 18 | 22
0:21:00 | 51 | 19 | 20
0:22:00 | 52 | 20 | 22
0:23:00 | 54 | 20 | 22
0:24:00 | 55 | 21 | 25
0:25:00 | 57 | 22 | 22
0:26:00 | 58 | 23 | 22
0:27:00 | 60 | 24 | 22
0:28:00 | 61 | 24 | 22
0:29:00 | 62 | 25 | 24
0:30:00 | 64 | 26 | 22
0:31:00 | 65 | 26 | 22
0:32:00 | 67 | 26 | 23
0:33:00 | 68 | 26 | 33
0:34:00 | 68 | 26 | 26
0:35:00 | 69 | 26 | 23
0:36:00 | 69 | 25 | 31
0:37:00 | 69 | 25 | 25
0:38:00 | 69 | 25 | 23
0:39:00 | 69 | 25 | 29
0:40:00 | 69 | 25 | 22
0:41:00 | 69 | 25 | 22
0:42:00 | 68 | 25 | 22
0:43:00 | 68 | 25 | 23
0:44:00 | 67 | 25 | 22
0:45:00 | 67 | 25 | 23
0:46:00 | 67 | 25 | 21
0:47:00 | 66 | 25 | 21
0:48:00 | 66 | 25 | 23
0:49:00 | 66 | 25 | 22
0:50:00 | 65 | 25 | 20
0:51:00 | 65 | 25 | 21
0:52:00 | 65 | 25 | 21
0:53:00 | 65 | 25 | 21
0:54:00 | 64 | 25 | 21
0:55:00 | 64 | 25 | 20
0:56:00 | 64 | 25 | 20
0:57:00 | 64 | 26 | 21
0:58:00 | 64 | 26 | 21
0:59:00 | 64 | 26 | 21
1:00:00 | 64 | 26 | 22
1:01:00 | 64 | 26 | 22
1:02:00 | 64 | 26 | 22
1:03:00 | 64 | 26 | 21
1:04:00 | 64 | 26 | 21
1:05:00 | 64 | 26 | 21
1:06:00 | 64 | 26 | 22
1:07:00 | 64 | 26 | 23
1:08:00 | 64 | 26 | 28
1:09:00 | 64 | 26 | 35
1:10:00 | 64 | 26 | 29
1:11:00 | 64 | 26 | 28
1:12:00 | 64 | 26 | 24
1:13:00 | 65 | 26 | 24
1:14:00 | 64 | 26 | 25
1:15:00 | 64 | 26 | 25
1:16:00 | 64 | 26 | 25
1:17:00 | 65 | 26 | 26
1:18:00 | 64 | 26 | 29
1:19:00 | 64 | 26 | 28
1:20:00 | 64 | 26 | 37
1:21:00 | 65 | 26 | 29
1:22:00 | 64 | 26 | 29
1:23:00 | 64 | 26 | 29
1:24:00 | 64 | 26 | 40
1:25:00 | 64 | 26 | 37
1:26:00 | 64 | 26 | 33
1:27:00 | 64 | 26 | 33
1:28:00 | 64 | 26 | 33
1:29:00 | 64 | 26 | 34
1:30:00 | 64 | 25 | 35
1:31:00 | 64 | 26 | 37
1:32:00 | 64 | 25 | 39
1:33:00 | 64 | 25 | 46
1:34:00 | 64 | 25 | 43
1:35:00 | 64 | 25 | 43
1:36:00 | 64 | 25 | 43
1:37:00 | 64 | 25 | 43
1:38:00 | 64 | 25 | 43
1:39:00 | 65 | 25 | 43
1:40:00 | 65 | 25 | 43
1:41:00 | 64 | 25 | 42
1:42:00 | 65 | 25 | 42
1:43:00 | 65 | 25 | 42
1:44:00 | 65 | 25 | 42
1:45:00 | 65 | 25 | 42
1:46:00 | 65 | 25 | 42
1:47:00 | 65 | 25 | 42
1:48:00 | 65 | 25 | 43
1:49:00 | 65 | 25 | 44
1:50:00 | 65 | 25 | 45
1:51:00 | 65 | 25 | 45
1:52:00 | 65 | 25 | 46
1:53:00 | 65 | 25 | 47
1:54:00 | 65 | 25 | 58
1:55:00 | 65 | 25 | 64
1:56:00 | 65 | 25 | 55
1:57:00 | 65 | 25 | 59
1:58:00 | 65 | 25 | 58
1:59:00 | 64 | 25 | 62
2:00:00 | 64 | 25 | 67
2:01:00 | 64 | 25 | 79
2:02:00 | 64 | 25 | 73
2:03:00 | 64 | 25 | 91
2:04:00 | 64 | 25 | 74
2:05:00 | 64 | 25 | 76
2:06:00 | 64 | 25 | 80
2:07:00 | 64 | 25 | 85
2:08:00 | 64 | 25 | 102
2:09:00 | 64 | 25 | 92
2:10:00 | 65 | 25 | 92
2:11:00 | 65 | 25 | 85
2:12:00 | 65 | 25 | 83
2:13:00 | 66 | 25 | 80
2:14:00 | 66 | 25 | 78
2:15:00 | 66 | 25 | 77
2:16:00 | 67 | 25 | 78
2:17:00 | 67 | 25 | 78
2:18:00 | 67 | 25 | 77
2:19:00 | 68 | 25 | 76
2:20:00 | 68 | 25 | 76
2:21:00 | 68 | 25 | 76
2:22:00 | 68 | 25 | 76
2:23:00 | 68 | 25 | 76
2:24:00 | 68 | 25 | 76
2:25:00 | 69 | 25 | 76
2:26:00 | 69 | 25 | 76
2:27:00 | 69 | 25 | 76
2:28:00 | 69 | 25 | 76
2:29:00 | 69 | 25 | 76
2:30:00 | 69 | 25 | 76
2:31:00 | 69 | 25 | 76
2:32:00 | 69 | 25 | 76
2:33:00 | 69 | 25 | 76
2:34:00 | 69 | 25 | 75
2:35:00 | 69 | 25 | 75
2:36:00 | 69 | 25 | 75
2:37:00 | 69 | 25 | 75
2:38:00 | 69 | 25 | 75
2:39:00 | 69 | 25 | 75
2:40:00 | 69 | 25 | 75
2:41:00 | 69 | 25 | 75
2:42:00 | 69 | 25 | 75
2:43:00 | 69 | 25 | 75
2:44:00 | 69 | 25 | 75
2:45:00 | 68 | 25 | 75
2:46:00 | 68 | 25 | 76
2:47:00 | 68 | 25 | 76
2:48:00 | 68 | 25 | 76
2:49:00 | 68 | 25 | 77
2:50:00 | 68 | 25 | 77
2:51:00 | 68 | 25 | 77
2:52:00 | 68 | 25 | 77
2:53:00 | 67 | 25 | 79
2:54:00 | 67 | 25 | 79
2:55:00 | 67 | 25 | 79
2:56:00 | 67 | 25 | 78
2:57:00 | 67 | 25 | 77
2:58:00 | 67 | 25 | 79
2:59:00 | 67 | 25 | 79
3:00:00 | 66 | 25 | 79
3:01:00 | 66 | 25 | 79
3:02:00 | 66 | 25 | 81
3:03:00 | 66 | 25 | 81
3:04:00 | 66 | 25 | 80
3:05:00 | 66 | 25 | 82
3:06:00 | 65 | 25 | 82
3:07:00 | 65 | 25 | 81
3:08:00 | 65 | 25 | 81
3:09:00 | 65 | 25 | 81
3:10:00 | 65 | 25 | 81
3:11:00 | 65 | 25 | 85
3:12:00 | 65 | 25 | 84
3:13:00 | 64 | 25 | 83
3:14:00 | 64 | 25 | 85
3:15:00 | 64 | 25 | 84
3:16:00 | 64 | 25 | 85
3:17:00 | 64 | 25 | 84
3:18:00 | 63 | 25 | 86
3:19:00 | 63 | 25 | 85
3:20:00 | 63 | 25 | 84
3:21:00 | 63 | 25 | 84
3:22:00 | 63 | 25 | 87
3:23:00 | 63 | 25 | 86
3:24:00 | 63 | 25 | 86
3:25:00 | 62 | 25 | 86
3:26:00 | 62 | 25 | 91
3:27:00 | 62 | 25 | 89
3:28:00 | 62 | 25 | 87
3:29:00 | 62 | 25 | 91
3:30:00 | 62 | 25 | 90
3:31:00 | 61 | 25 | 96
3:32:00 | 61 | 25 | 97
3:33:00 | 61 | 25 | 96
3:34:00 | 61 | 25 | 97
3:35:00 | 61 | 25 | 95
3:36:00 | 61 | 25 | 99
3:37:00 | 60 | 25 | 93
3:38:00 | 60 | 25 | 95
3:39:00 | 60 | 25 | 93
3:40:00 | 60 | 25 | 95
3:41:00 | 60 | 25 | 94
3:42:00 | 60 | 25 | 90
3:43:00 | 60 | 25 | 90
3:44:00 | 59 | 25 | 90
3:45:00 | 59 | 25 | 91
3:46:00 | 59 | 25 | 90
3:47:00 | 59 | 25 | 90
3:48:00 | 59 | 25 | 90
3:49:00 | 59 | 25 | 90
3:50:00 | 59 | 25 | 93
3:51:00 | 58 | 25 | 92
3:52:00 | 58 | 25 | 91
3:53:00 | 58 | 25 | 92
3:54:00 | 58 | 25 | 92
3:55:00 | 58 | 25 | 91
3:56:00 | 58 | 25 | 94
3:57:00 | 58 | 25 | 95
3:58:00 | 58 | 25 | 96
3:59:00 | 57 | 25 | 94
4:00:00 | 57 | 25 | 98
4:01:00 | 57 | 25 | 97
4:02:00 | 57 | 25 | 95
4:03:00 | 57 | 25 | 95
4:04:00 | 57 | 25 | 95
4:05:00 | 57 | 25 | 92
4:06:00 | 57 | 25 | 90
4:07:00 | 56 | 25 | 90
4:08:00 | 56 | 25 | 91
4:09:00 | 56 | 25 | 91
4:10:00 | 56 | 25 | 91
4:11:00 | 56 | 25 | 91
4:12:00 | 56 | 25 | 91
4:13:00 | 56 | 25 | 91
4:14:00 | 56 | 25 | 90
4:15:00 | 55 | 25 | 93
4:16:00 | 55 | 25 | 92
4:17:00 | 55 | 25 | 92
4:18:00 | 55 | 25 | 90
4:19:00 | 55 | 25 | 93
4:20:00 | 55 | 25 | 92
4:21:00 | 55 | 25 | 90
4:22:00 | 55 | 25 | 89
4:23:00 | 54 | 25 | 90
4:24:00 | 54 | 25 | 90
4:25:00 | 54 | 25 | 92
4:26:00 | 54 | 25 | 95
4:27:00 | 54 | 25 | 94
4:28:00 | 54 | 25 | 94
4:29:00 | 54 | 25 | 93
4:30:00 | 54 | 25 | 93
4:31:00 | 54 | 25 | 93
4:32:00 | 53 | 25 | 91
4:33:00 | 53 | 25 | 89
4:34:00 | 53 | 25 | 90
4:35:00 | 53 | 25 | 86
4:36:00 | 53 | 25 | 86
4:37:00 | 53 | 25 | 87
4:38:00 | 53 | 25 | 102
4:39:00 | 53 | 25 | 100