## Sheet1
Колонка_1 | Колонка_2 | Колонка_3 | Колонка_4
--Test Summary--
Full Path and File Name
Instrument Name | 7222 #2
Instrument Type | Consistometer
Instrument Serial Number | 128
Test Start Date | 19.01.2002
Test Start Time | 4:21:16
Test Stop Date | 19.01.2002
Test Stop Time | 23:11:43
Test Length | 18:50:27
Final Sample Time Offset | 18:50:00
Controller Schedule Name
Sampling Period | 60 seconds
Comments | MPa: 25(30min) T:50(30min)
Information | WellID
Information | Customer | Petro-Aliance
Information | CementClass | G
Information | CementMfr | Dyckerhoff
Information | Additives | 0.304%FL-52+0.496%CD-32+0.3%SMS
Information | Density | 1900
Information | BHCT | 50
Information | BHST | 50
Information | FluidLoss | 80cc/17.5min @60C
Information | JobType
Calculated Value | Thickening_Time | 5:02:00
Calculated Value | Setting Time | N/A
Initial Temperature (C) | 25 C
Final Temperature (C) | 21 C
Initial Pressure (MPa) | 2 MPa
Final Pressure (MPa) | 0 MPa
Initial Consistency (Bc) | 32 Bc
Final Consistency (Bc) | 0 Bc
--Data--
Time (HH:MM:SS) | Temperature (C) | Pressure (MPa) | Consistency (Bc)
0:00:00 | 25 | 2 | 32
0:01:00 | 24 | 3 | 33
0:02:00 | 24 | 4 | 39
0:03:00 | 23 | 5 | 34
0:04:00 | 23 | 5 | 36
0:05:00 | 23 | 6 | 31
0:06:00 | 24 | 7 | 29
0:07:00 | 24 | 8 | 40
0:08:00 | 25 | 9 | 48
0:09:00 | 26 | 10 | 30
0:10:00 | 27 | 11 | 36
0:11:00 | 29 | 12 | 35
0:12:00 | 30 | 12 | 30
0:13:00 | 32 | 13 | 31
0:14:00 | 33 | 14 | 49
0:15:00 | 35 | 15 | 30
0:16:00 | 36 | 15 | 27
0:17:00 | 37 | 16 | 29
0:18:00 | 39 | 17 | 22
0:19:00 | 40 | 18 | 28
0:20:00 | 41 | 18 | 21
0:21:00 | 42 | 19 | 23
0:22:00 | 43 | 20 | 30
0:23:00 | 44 | 21 | 27
0:24:00 | 45 | 21 | 29
0:25:00 | 46 | 22 | 22
0:26:00 | 47 | 23 | 20
0:27:00 | 47 | 23 | 21
0:28:00 | 48 | 24 | 20
0:29:00 | 49 | 24 | 19
0:30:00 | 50 | 25 | 20
0:31:00 | 51 | 26 | 19
0:32:00 | 51 | 26 | 25
0:33:00 | 52 | 26 | 23
0:34:00 | 52 | 26 | 24
0:35:00 | 53 | 26 | 26
0:36:00 | 53 | 26 | 23
0:37:00 | 53 | 25 | 24
0:38:00 | 53 | 25 | 30
0:39:00 | 53 | 25 | 20
0:40:00 | 53 | 25 | 21
0:41:00 | 52 | 25 | 26
0:42:00 | 52 | 25 | 22
0:43:00 | 52 | 25 | 19
0:44:00 | 52 | 25 | 20
0:45:00 | 51 | 25 | 17
0:46:00 | 51 | 25 | 17
0:47:00 | 51 | 25 | 18
0:48:00 | 51 | 25 | 18
0:49:00 | 50 | 25 | 18
0:50:00 | 50 | 26 | 16
0:51:00 | 50 | 25 | 16
0:52:00 | 50 | 25 | 17
0:53:00 | 50 | 25 | 16
0:54:00 | 49 | 25 | 16
0:55:00 | 49 | 25 | 15
0:56:00 | 49 | 26 | 16
0:57:00 | 49 | 25 | 16
0:58:00 | 49 | 26 | 16
0:59:00 | 49 | 26 | 16
1:00:00 | 49 | 26 | 15
1:01:00 | 49 | 26 | 15
1:02:00 | 49 | 26 | 14
1:03:00 | 49 | 26 | 14
1:04:00 | 49 | 26 | 14
1:05:00 | 49 | 26 | 14
1:06:00 | 49 | 26 | 15
1:07:00 | 49 | 26 | 15
1:08:00 | 49 | 26 | 14
1:09:00 | 49 | 26 | 15
1:10:00 | 49 | 26 | 15
1:11:00 | 49 | 26 | 15
1:12:00 | 49 | 26 | 25
1:13:00 | 49 | 26 | 28
1:14:00 | 49 | 26 | 27
1:15:00 | 49 | 26 | 21
1:16:00 | 49 | 26 | 25
1:17:00 | 49 | 26 | 22
1:18:00 | 49 | 26 | 22
1:19:00 | 49 | 26 | 22
1:20:00 | 49 | 26 | 19
1:21:00 | 49 | 26 | 21
1:22:00 | 49 | 26 | 20
1:23:00 | 49 | 26 | 18
1:24:00 | 49 | 26 | 22
1:25:00 | 49 | 26 | 20
1:26:00 | 49 | 26 | 20
1:27:00 | 49 | 26 | 16
1:28:00 | 49 | 26 | 16
1:29:00 | 49 | 26 | 18
1:30:00 | 49 | 26 | 19
1:31:00 | 49 | 26 | 18
1:32:00 | 49 | 26 | 17
1:33:00 | 49 | 26 | 17
1:34:00 | 49 | 26 | 16
1:35:00 | 49 | 26 | 17
1:36:00 | 49 | 26 | 18
1:37:00 | 49 | 26 | 18
1:38:00 | 49 | 26 | 19
1:39:00 | 49 | 26 | 19
1:40:00 | 49 | 26 | 21
1:41:00 | 49 | 26 | 17
1:42:00 | 49 | 26 | 18
1:43:00 | 49 | 26 | 17
1:44:00 | 49 | 26 | 16
1:45:00 | 49 | 26 | 16
1:46:00 | 49 | 26 | 16
1:47:00 | 49 | 26 | 15
1:48:00 | 49 | 26 | 15
1:49:00 | 49 | 26 | 15
1:50:00 | 49 | 26 | 15
1:51:00 | 49 | 26 | 15
1:52:00 | 49 | 26 | 16
1:53:00 | 49 | 26 | 15
1:54:00 | 49 | 26 | 15
1:55:00 | 49 | 26 | 15
1:56:00 | 49 | 26 | 15
1:57:00 | 49 | 26 | 14
1:58:00 | 49 | 26 | 14
1:59:00 | 49 | 26 | 15
2:00:00 | 49 | 26 | 15
2:01:00 | 49 | 26 | 15
2:02:00 | 49 | 26 | 15
2:03:00 | 49 | 26 | 16
2:04:00 | 49 | 26 | 16
2:05:00 | 49 | 26 | 16
2:06:00 | 49 | 26 | 16
2:07:00 | 49 | 26 | 16
2:08:00 | 49 | 26 | 16
2:09:00 | 49 | 26 | 16
2:10:00 | 49 | 26 | 17
2:11:00 | 49 | 26 | 17
2:12:00 | 49 | 26 | 16
2:13:00 | 49 | 26 | 16
2:14:00 | 49 | 26 | 16
2:15:00 | 49 | 26 | 16
2:16:00 | 49 | 26 | 16
2:17:00 | 49 | 26 | 16
2:18:00 | 49 | 26 | 16
2:19:00 | 49 | 26 | 16
2:20:00 | 49 | 26 | 16
2:21:00 | 49 | 26 | 17
2:22:00 | 49 | 26 | 18
2:23:00 | 49 | 26 | 16
2:24:00 | 49 | 26 | 16
2:25:00 | 49 | 26 | 16
2:26:00 | 49 | 26 | 16
2:27:00 | 49 | 26 | 17
2:28:00 | 49 | 26 | 17
2:29:00 | 49 | 26 | 16
2:30:00 | 49 | 26 | 17
2:31:00 | 49 | 26 | 19
2:32:00 | 49 | 26 | 17
2:33:00 | 49 | 26 | 18
2:34:00 | 49 | 26 | 17
2:35:00 | 49 | 26 | 17
2:36:00 | 49 | 26 | 17
2:37:00 | 49 | 26 | 17
2:38:00 | 49 | 26 | 17
2:39:00 | 49 | 26 | 17
2:40:00 | 49 | 26 | 17
2:41:00 | 49 | 26 | 17
2:42:00 | 49 | 26 | 17
2:43:00 | 49 | 26 | 17
2:44:00 | 49 | 26 | 17
2:45:00 | 49 | 26 | 17
2:46:00 | 49 | 26 | 17
2:47:00 | 49 | 26 | 17
2:48:00 | 49 | 26 | 17
2:49:00 | 49 | 26 | 17
2:50:00 | 49 | 26 | 17
2:51:00 | 49 | 26 | 17
2:52:00 | 49 | 26 | 17
2:53:00 | 49 | 26 | 17
2:54:00 | 49 | 26 | 17
2:55:00 | 49 | 26 | 17
2:56:00 | 49 | 26 | 17
2:57:00 | 49 | 26 | 17
2:58:00 | 49 | 26 | 17
2:59:00 | 49 | 26 | 18
3:00:00 | 49 | 26 | 18
3:01:00 | 49 | 26 | 17
3:02:00 | 49 | 26 | 18
3:03:00 | 49 | 26 | 18
3:04:00 | 49 | 26 | 18
3:05:00 | 49 | 26 | 19
3:06:00 | 49 | 26 | 18
3:07:00 | 49 | 26 | 19
3:08:00 | 49 | 26 | 19
3:09:00 | 49 | 26 | 19
3:10:00 | 49 | 26 | 19
3:11:00 | 49 | 26 | 19
3:12:00 | 49 | 26 | 20
3:13:00 | 49 | 26 | 20
3:14:00 | 49 | 26 | 21
3:15:00 | 49 | 26 | 22
3:16:00 | 49 | 26 | 22
3:17:00 | 49 | 26 | 22
3:18:00 | 49 | 26 | 22
3:19:00 | 49 | 26 | 23
3:20:00 | 49 | 26 | 22
3:21:00 | 49 | 26 | 22
3:22:00 | 49 | 26 | 22
3:23:00 | 49 | 26 | 22
3:24:00 | 49 | 26 | 22
3:25:00 | 49 | 26 | 22
3:26:00 | 49 | 26 | 22
3:27:00 | 49 | 26 | 22
3:28:00 | 49 | 26 | 22
3:29:00 | 49 | 26 | 22
3:30:00 | 49 | 26 | 23
3:31:00 | 49 | 26 | 22
3:32:00 | 49 | 26 | 23
3:33:00 | 49 | 26 | 23
3:34:00 | 49 | 26 | 23
3:35:00 | 49 | 26 | 23
3:36:00 | 49 | 26 | 24
3:37:00 | 49 | 26 | 24
3:38:00 | 49 | 26 | 27
3:39:00 | 49 | 26 | 25
3:40:00 | 49 | 26 | 26
3:41:00 | 49 | 26 | 26
3:42:00 | 49 | 26 | 25
3:43:00 | 49 | 26 | 26
3:44:00 | 49 | 26 | 26
3:45:00 | 49 | 26 | 26
3:46:00 | 49 | 26 | 26
3:47:00 | 49 | 26 | 26
3:48:00 | 49 | 26 | 26
3:49:00 | 49 | 26 | 26
3:50:00 | 49 | 26 | 27
3:51:00 | 49 | 26 | 34
3:52:00 | 49 | 26 | 30
3:53:00 | 49 | 26 | 30
3:54:00 | 49 | 26 | 31
3:55:00 | 49 | 26 | 32
3:56:00 | 49 | 26 | 33
3:57:00 | 49 | 26 | 33
3:58:00 | 49 | 26 | 34
3:59:00 | 49 | 25 | 34
4:00:00 | 49 | 25 | 34
4:01:00 | 49 | 26 | 34
4:02:00 | 49 | 26 | 35
4:03:00 | 49 | 26 | 35
4:04:00 | 49 | 25 | 35
4:05:00 | 49 | 26 | 36
4:06:00 | 49 | 25 | 34
4:07:00 | 49 | 25 | 34
4:08:00 | 49 | 26 | 34
4:09:00 | 49 | 25 | 34
4:10:00 | 49 | 26 | 34
4:11:00 | 49 | 25 | 34
4:12:00 | 49 | 25 | 35
4:13:00 | 49 | 25 | 35
4:14:00 | 49 | 26 | 35
4:15:00 | 49 | 25 | 36
4:16:00 | 49 | 25 | 36
4:17:00 | 49 | 25 | 36
4:18:00 | 49 | 25 | 36
4:19:00 | 49 | 26 | 37
4:20:00 | 49 | 25 | 37
4:21:00 | 49 | 25 | 38
4:22:00 | 49 | 26 | 38
4:23:00 | 49 | 25 | 39
4:24:00 | 49 | 25 | 39
4:25:00 | 49 | 25 | 40
4:26:00 | 49 | 25 | 40
4:27:00 | 49 | 25 | 42
4:28:00 | 49 | 25 | 42
4:29:00 | 49 | 25 | 42
4:30:00 | 49 | 25 | 43
4:31:00 | 49 | 25 | 43
4:32:00 | 49 | 25 | 58
4:33:00 | 49 | 25 | 45
4:34:00 | 49 | 25 | 47
4:35:00 | 49 | 25 | 46
4:36:00 | 49 | 25 | 46
4:37:00 | 49 | 25 | 48
4:38:00 | 49 | 25 | 47
4:39:00 | 49 | 25 | 47
4:40:00 | 49 | 25 | 47
4:41:00 | 49 | 25 | 47
4:42:00 | 49 | 25 | 45
4:43:00 | 49 | 25 | 46
4:44:00 | 49 | 25 | 46
4:45:00 | 49 | 25 | 47
4:46:00 | 49 | 25 | 47
4:47:00 | 49 | 25 | 47
4:48:00 | 49 | 25 | 47
4:49:00 | 49 | 25 | 47
4:50:00 | 49 | 25 | 48
4:51:00 | 49 | 25 | 56
4:52:00 | 49 | 25 | 57
4:53:00 | 49 | 25 | 68
4:54:00 | 49 | 25 | 60
4:55:00 | 49 | 25 | 68
4:56:00 | 49 | 25 | 60
4:57:00 | 49 | 25 | 60
4:58:00 | 49 | 25 | 69
4:59:00 | 49 | 25 | 69
5:00:00 | 49 | 25 | 69
5:01:00 | 49 | 25 | 71
5:02:00 | 49 | 25 | 72
5:03:00 | 49 | 25 | 74
5:04:00 | 49 | 25 | 77
5:05:00 | 49 | 25 | 81
5:06:00 | 49 | 25 | 83
5:07:00 | 49 | 25 | 98
5:08:00 | 49 | 25 | 75
5:09:00 | 50 | 25 | 94
5:10:00 | 50 | 25 | 82
5:11:00 | 50 | 25 | 87
5:12:00 | 50 | 25 | 83
5:13:00 | 51 | 25 | 83
5:14:00 | 51 | 25 | 83
5:15:00 | 51 | 25 | 80
5:16:00 | 52 | 25 | 79
5:17:00 | 52 | 26 | 74
5:18:00 | 52 | 25 | 73
5:19:00 | 52 | 25 | 73
5:20:00 | 53 | 25 | 72
5:21:00 | 53 | 25 | 72
5:22:00 | 53 | 25 | 70
5:23:00 | 53 | 25 | 71
5:24:00 | 53 | 25 | 70
5:25:00 | 54 | 25 | 70
5:26:00 | 54 | 25 | 70
5:27:00 | 54 | 25 | 70
5:28:00 | 54 | 25 | 70
5:29:00 | 54 | 25 | 70
5:30:00 | 55 | 25 | 70
5:31:00 | 55 | 25 | 71
5:32:00 | 55 | 25 | 72
5:33:00 | 55 | 25 | 73
5:34:00 | 55 | 25 | 72
5:35:00 | 55 | 25 | 72
5:36:00 | 56 | 25 | 72
5:37:00 | 56 | 25 | 72
5:38:00 | 56 | 25 | 72
5:39:00 | 56 | 25 | 72
5:40:00 | 56 | 25 | 82
5:41:00 | 56 | 25 | 81
5:42:00 | 56 | 25 | 82
5:43:00 | 56 | 25 | 81
5:44:00 | 57 | 25 | 77
5:45:00 | 57 | 25 | 74
5:46:00 | 57 | 25 | 75
5:47:00 | 57 | 25 | 74
5:48:00 | 57 | 25 | 74
5:49:00 | 57 | 25 | 74
5:50:00 | 57 | 25 | 74
5:51:00 | 57 | 25 | 75
5:52:00 | 57 | 25 | 76
5:53:00 | 57 | 25 | 82
5:54:00 | 57 | 25 | 82
5:55:00 | 57 | 25 | 83
5:56:00 | 57 | 25 | 83
5:57:00 | 57 | 25 | 84
5:58:00 | 57 | 25 | 85
5:59:00 | 57 | 25 | 78
6:00:00 | 57 | 25 | 80
6:01:00 | 57 | 25 | 81
6:02:00 | 57 | 25 | 81
6:03:00 | 57 | 25 | 81
6:04:00 | 57 | 25 | 76
6:05:00 | 57 | 25 | 75
6:06:00 | 57 | 25 | 75
6:07:00 | 57 | 25 | 75
6:08:00 | 57 | 25 | 75
6:09:00 | 57 | 25 | 75
6:10:00 | 57 | 25 | 76
6:11:00 | 57 | 25 | 74
6:12:00 | 57 | 25 | 74
6:13:00 | 57 | 25 | 74
6:14:00 | 56 | 25 | 74
6:15:00 | 56 | 25 | 74
6:16:00 | 56 | 25 | 74
6:17:00 | 56 | 25 | 74
6:18:00 | 56 | 25 | 74
6:19:00 | 56 | 25 | 74
6:20:00 | 56 | 25 | 74
6:21:00 | 56 | 25 | 75
6:22:00 | 56 | 25 | 75
6:23:00 | 56 | 25 | 75
6:24:00 | 55 | 25 | 75
6:25:00 | 55 | 25 | 75
6:26:00 | 55 | 25 | 75
6:27:00 | 55 | 25 | 76
6:28:00 | 55 | 25 | 76
6:29:00 | 55 | 25 | 76
6:30:00 | 55 | 25 | 76
6:31:00 | 55 | 25 | 76
6:32:00 | 55 | 25 | 76
6:33:00 | 55 | 25 | 76
6:34:00 | 54 | 25 | 76
6:35:00 | 54 | 25 | 77
6:36:00 | 54 | 25 | 77
6:37:00 | 54 | 25 | 77
6:38:00 | 54 | 25 | 77
6:39:00 | 54 | 25 | 77
6:40:00 | 54 | 25 | 77
6:41:00 | 54 | 25 | 77
6:42:00 | 53 | 25 | 77
6:43:00 | 53 | 25 | 76
6:44:00 | 53 | 25 | 76
6:45:00 | 53 | 25 | 76
6:46:00 | 53 | 25 | 76
6:47:00 | 53 | 25 | 76
6:48:00 | 53 | 25 | 77
6:49:00 | 53 | 25 | 78
6:50:00 | 53 | 25 | 78
6:51:00 | 52 | 25 | 78
6:52:00 | 52 | 25 | 78
6:53:00 | 52 | 25 | 78
6:54:00 | 52 | 25 | 78
6:55:00 | 52 | 25 | 77
6:56:00 | 52 | 25 | 77
6:57:00 | 52 | 25 | 77
6:58:00 | 52 | 25 | 77
6:59:00 | 51 | 25 | 77
7:00:00 | 51 | 25 | 77
7:01:00 | 51 | 25 | 77
7:02:00 | 51 | 25 | 77
7:03:00 | 51 | 25 | 77
7:04:00 | 51 | 25 | 77
7:05:00 | 51 | 25 | 78
7:06:00 | 51 | 25 | 78
7:07:00 | 51 | 25 | 78
7:08:00 | 50 | 25 | 78
7:09:00 | 50 | 25 | 78
7:10:00 | 50 | 25 | 78
7:11:00 | 50 | 25 | 78
7:12:00 | 50 | 25 | 78
7:13:00 | 50 | 25 | 78
7:14:00 | 50 | 25 | 78
7:15:00 | 50 | 25 | 78
7:16:00 | 50 | 25 | 78
7:17:00 | 50 | 25 | 78
7:18:00 | 49 | 25 | 77
7:19:00 | 49 | 25 | 76
7:20:00 | 49 | 25 | 77
7:21:00 | 49 | 25 | 76
7:22:00 | 49 | 25 | 76
7:23:00 | 49 | 25 | 76
7:24:00 | 49 | 25 | 75
7:25:00 | 49 | 25 | 80
7:26:00 | 49 | 25 | 81
7:27:00 | 48 | 25 | 82
7:28:00 | 48 | 25 | 82
7:29:00 | 48 | 25 | 82
7:30:00 | 48 | 25 | 83
7:31:00 | 48 | 25 | 81
7:32:00 | 48 | 25 | 81
7:33:00 | 48 | 25 | 81
7:34:00 | 48 | 25 | 80
7:35:00 | 48 | 25 | 80
7:36:00 | 48 | 25 | 80
7:37:00 | 47 | 25 | 81
7:38:00 | 47 | 25 | 76
7:39:00 | 47 | 25 | 75
7:40:00 | 47 | 25 | 75
7:41:00 | 47 | 25 | 75
7:42:00 | 47 | 25 | 75
7:43:00 | 47 | 25 | 75
7:44:00 | 47 | 26 | 87
7:45:00 | 47 | 25 | 85
7:46:00 | 47 | 25 | 85
7:47:00 | 47 | 25 | 84
7:48:00 | 46 | 25 | 84
7:49:00 | 46 | 25 | 83
7:50:00 | 46 | 25 | 83
7:51:00 | 46 | 25 | 83
7:52:00 | 46 | 25 | 81
7:53:00 | 46 | 25 | 80
7:54:00 | 46 | 25 | 80
7:55:00 | 46 | 25 | 80
7:56:00 | 46 | 25 | 80
7:57:00 | 46 | 25 | 80
7:58:00 | 46 | 26 | 75
7:59:00 | 46 | 25 | 76
8:00:00 | 46 | 25 | 77
8:01:00 | 45 | 25 | 77
8:02:00 | 45 | 25 | 77
8:03:00 | 45 | 25 | 77
8:04:00 | 45 | 25 | 77
8:05:00 | 45 | 25 | 77
8:06:00 | 45 | 25 | 81
8:07:00 | 45 | 25 | 82
8:08:00 | 45 | 25 | 83
8:09:00 | 45 | 25 | 83
8:10:00 | 45 | 25 | 83
8:11:00 | 45 | 25 | 83
8:12:00 | 44 | 25 | 83
8:13:00 | 44 | 25 | 83
8:14:00 | 44 | 25 | 83
8:15:00 | 44 | 25 | 84
8:16:00 | 44 | 25 | 82
8:17:00 | 44 | 25 | 82
8:18:00 | 44 | 25 | 81
8:19:00 | 44 | 25 | 82
8:20:00 | 44 | 25 | 82
8:21:00 | 44 | 25 | 82
8:22:00 | 44 | 25 | 83
8:23:00 | 44 | 25 | 78
8:24:00 | 44 | 25 | 84
8:25:00 | 44 | 25 | 85
8:26:00 | 43 | 25 | 85
8:27:00 | 43 | 25 | 86
8:28:00 | 43 | 25 | 87
8:29:00 | 43 | 25 | 87
8:30:00 | 43 | 25 | 88
8:31:00 | 43 | 25 | 88
8:32:00 | 43 | 25 | 90
8:33:00 | 43 | 25 | 88
8:34:00 | 43 | 25 | 91
8:35:00 | 43 | 25 | 90
8:36:00 | 43 | 25 | 91
8:37:00 | 43 | 25 | 90
8:38:00 | 43 | 25 | 89
8:39:00 | 43 | 25 | 90
8:40:00 | 43 | 25 | 90
8:41:00 | 42 | 25 | 90
8:42:00 | 42 | 25 | 80
8:43:00 | 42 | 25 | 81
8:44:00 | 42 | 25 | 81
8:45:00 | 42 | 25 | 81
8:46:00 | 42 | 25 | 82
8:47:00 | 42 | 25 | 83
8:48:00 | 42 | 25 | 86
8:49:00 | 42 | 25 | 86
8:50:00 | 42 | 25 | 85
8:51:00 | 42 | 25 | 98
8:52:00 | 42 | 25 | 89
8:53:00 | 42 | 25 | 86
8:54:00 | 42 | 25 | 87
8:55:00 | 42 | 25 | 89
8:56:00 | 42 | 25 | 91
8:57:00 | 41 | 25 | 93
8:58:00 | 41 | 25 | 91
8:59:00 | 41 | 25 | 93
9:00:00 | 41 | 25 | 96
9:01:00 | 41 | 25 | 94
9:02:00 | 41 | 25 | 94
9:03:00 | 41 | 25 | 89
9:04:00 | 41 | 25 | 90
9:05:00 | 41 | 25 | 89
9:06:00 | 41 | 25 | 85
9:07:00 | 41 | 25 | 81
9:08:00 | 41 | 25 | 82
9:09:00 | 41 | 25 | 84
9:10:00 | 41 | 25 | 79
9:11:00 | 41 | 25 | 85
9:12:00 | 41 | 25 | 85
9:13:00 | 41 | 25 | 85
9:14:00 | 41 | 25 | 85
9:15:00 | 40 | 25 | 85
9:16:00 | 40 | 25 | 86
9:17:00 | 40 | 25 | 89
9:18:00 | 40 | 25 | 88
9:19:00 | 40 | 25 | 87
9:20:00 | 40 | 26 | 87
9:21:00 | 40 | 25 | 91
9:22:00 | 40 | 25 | 90
9:23:00 | 40 | 25 | 90
9:24:00 | 40 | 25 | 89
9:25:00 | 40 | 25 | 88
9:26:00 | 40 | 25 | 88
9:27:00 | 40 | 25 | 88
9:28:00 | 40 | 25 | 88
9:29:00 | 40 | 25 | 87
9:30:00 | 40 | 25 | 87
9:31:00 | 40 | 25 | 87
9:32:00 | 39 | 25 | 89
9:33:00 | 39 | 25 | 90
9:34:00 | 39 | 25 | 91
9:35:00 | 39 | 25 | 93
9:36:00 | 39 | 25 | 95
9:37:00 | 39 | 25 | 94
9:38:00 | 39 | 25 | 94
9:39:00 | 39 | 25 | 96
9:40:00 | 39 | 25 | 96
9:41:00 | 39 | 25 | 95
9:42:00 | 39 | 25 | 94
9:43:00 | 39 | 25 | 88
9:44:00 | 39 | 25 | 88
9:45:00 | 39 | 25 | 88
9:46:00 | 39 | 25 | 86
9:47:00 | 39 | 25 | 85
9:48:00 | 39 | 25 | 85
9:49:00 | 39 | 25 | 87
9:50:00 | 39 | 25 | 89
9:51:00 | 39 | 25 | 89
9:52:00 | 39 | 25 | 87
9:53:00 | 38 | 25 | 98
9:54:00 | 38 | 25 | 83
9:55:00 | 38 | 25 | 87
9:56:00 | 38 | 25 | 88
9:57:00 | 38 | 25 | 98
9:58:00 | 38 | 25 | 96
9:59:00 | 38 | 25 | 93
10:00:00 | 38 | 25 | 93
10:01:00 | 38 | 25 | 93
10:02:00 | 38 | 26 | 94
10:03:00 | 38 | 25 | 100
10:04:00 | 38 | 25 | 92
10:05:00 | 38 | 25 | 93
10:06:00 | 38 | 25 | 97
10:07:00 | 38 | 25 | 98
10:08:00 | 38 | 25 | 99
10:09:00 | 38 | 25 | 99
10:10:00 | 38 | 25 | 97
10:11:00 | 38 | 25 | 98
10:12:00 | 38 | 25 | 93
10:13:00 | 38 | 25 | 93
10:14:00 | 38 | 25 | 93
10:15:00 | 38 | 25 | 92
10:16:00 | 37 | 25 | 81
10:17:00 | 37 | 25 | 82
10:18:00 | 37 | 25 | 82
10:19:00 | 37 | 25 | 80
10:20:00 | 37 | 25 | 80
10:21:00 | 37 | 25 | 80
10:22:00 | 37 | 25 | 80
10:23:00 | 37 | 25 | 80
10:24:00 | 37 | 25 | 79
10:25:00 | 37 | 25 | 79
10:26:00 | 37 | 25 | 79
10:27:00 | 37 | 25 | 79
10:28:00 | 37 | 25 | 79
10:29:00 | 37 | 25 | 76
10:30:00 | 37 | 25 | 77
10:31:00 | 37 | 25 | 77
10:32:00 | 37 | 25 | 77
10:33:00 | 37 | 25 | 77
10:34:00 | 37 | 25 | 77
10:35:00 | 37 | 25 | 77
10:36:00 | 37 | 25 | 77
10:37:00 | 37 | 25 | 78
10:38:00 | 37 | 25 | 78
10:39:00 | 37 | 25 | 78
10:40:00 | 37 | 25 | 78
10:41:00 | 36 | 25 | 78
10:42:00 | 36 | 25 | 78
10:43:00 | 36 | 25 | 77
10:44:00 | 36 | 25 | 92
10:45:00 | 36 | 25 | 93
10:46:00 | 36 | 25 | 87
10:47:00 | 36 | 25 | 83
10:48:00 | 36 | 25 | 82
10:49:00 | 36 | 25 | 81
10:50:00 | 36 | 25 | 81
10:51:00 | 36 | 25 | 81
10:52:00 | 36 | 25 | 81
10:53:00 | 36 | 25 | 81
10:54:00 | 36 | 25 | 81
10:55:00 | 36 | 25 | 81
10:56:00 | 36 | 26 | 74
10:57:00 | 36 | 25 | 76
10:58:00 | 36 | 25 | 78
10:59:00 | 36 | 25 | 78
11:00:00 | 36 | 25 | 79
11:01:00 | 36 | 25 | 79
11:02:00 | 36 | 25 | 78
11:03:00 | 36 | 25 | 79
11:04:00 | 36 | 25 | 79
11:05:00 | 36 | 25 | 79
11:06:00 | 35 | 25 | 79
11:07:00 | 36 | 25 | 79
11:08:00 | 35 | 25 | 79
11:09:00 | 35 | 25 | 78
11:10:00 | 35 | 25 | 77
11:11:00 | 35 | 25 | 77
11:12:00 | 35 | 25 | 78
11:13:00 | 35 | 25 | 78
11:14:00 | 35 | 25 | 78
11:15:00 | 35 | 25 | 78
11:16:00 | 35 | 25 | 78
11:17:00 | 35 | 25 | 78
11:18:00 | 35 | 25 | 78
11:19:00 | 35 | 25 | 78
11:20:00 | 35 | 25 | 79
11:21:00 | 35 | 25 | 78
11:22:00 | 35 | 25 | 78
11:23:00 | 35 | 25 | 77
11:24:00 | 35 | 25 | 77
11:25:00 | 35 | 25 | 77
11:26:00 | 35 | 25 | 81
11:27:00 | 35 | 25 | 86
11:28:00 | 35 | 25 | 82
11:29:00 | 35 | 25 | 89
11:30:00 | 35 | 25 | 90
11:31:00 | 35 | 25 | 88
11:32:00 | 35 | 25 | 85
11:33:00 | 35 | 25 | 83
11:34:00 | 35 | 25 | 81
11:35:00 | 35 | 25 | 81
11:36:00 | 35 | 25 | 82
11:37:00 | 35 | 25 | 83
11:38:00 | 34 | 25 | 83
11:39:00 | 34 | 26 | 79
11:40:00 | 34 | 25 | 78
11:41:00 | 34 | 25 | 78
11:42:00 | 34 | 25 | 77
11:43:00 | 34 | 25 | 77
11:44:00 | 34 | 25 | 76
11:45:00 | 34 | 25 | 76
11:46:00 | 34 | 25 | 77
11:47:00 | 34 | 25 | 77
11:48:00 | 34 | 25 | 77
11:49:00 | 34 | 25 | 76
11:50:00 | 34 | 25 | 76
11:51:00 | 34 | 25 | 76
11:52:00 | 34 | 25 | 76
11:53:00 | 34 | 25 | 76
11:54:00 | 34 | 25 | 76
11:55:00 | 34 | 25 | 76
11:56:00 | 34 | 25 | 85
11:57:00 | 34 | 25 | 90
11:58:00 | 34 | 25 | 86
11:59:00 | 34 | 25 | 86
12:00:00 | 34 | 25 | 89
12:01:00 | 34 | 25 | 90
12:02:00 | 34 | 25 | 89
12:03:00 | 34 | 25 | 91
12:04:00 | 34 | 25 | 90
12:05:00 | 34 | 25 | 91
12:06:00 | 34 | 25 | 92
12:07:00 | 34 | 25 | 92
12:08:00 | 34 | 25 | 93
12:09:00 | 34 | 25 | 90
12:10:00 | 34 | 25 | 87
12:11:00 | 33 | 25 | 86
12:12:00 | 33 | 25 | 84
12:13:00 | 33 | 25 | 85
12:14:00 | 33 | 25 | 83
12:15:00 | 33 | 25 | 84
12:16:00 | 33 | 25 | 85
12:17:00 | 33 | 25 | 86
12:18:00 | 33 | 25 | 88
12:19:00 | 33 | 25 | 86
12:20:00 | 33 | 25 | 86
12:21:00 | 33 | 25 | 88
12:22:00 | 33 | 25 | 87
12:23:00 | 33 | 25 | 85
12:24:00 | 33 | 25 | 86
12:25:00 | 33 | 25 | 85
12:26:00 | 33 | 25 | 86
12:27:00 | 33 | 25 | 86
12:28:00 | 33 | 25 | 84
12:29:00 | 33 | 25 | 84
12:30:00 | 33 | 25 | 84
12:31:00 | 33 | 26 | 79
12:32:00 | 33 | 25 | 92
12:33:00 | 33 | 25 | 84
12:34:00 | 33 | 25 | 83
12:35:00 | 33 | 25 | 83
12:36:00 | 33 | 25 | 84
12:37:00 | 33 | 25 | 86
12:38:00 | 33 | 25 | 86
12:39:00 | 33 | 25 | 90
12:40:00 | 33 | 25 | 90
12:41:00 | 33 | 25 | 90
12:42:00 | 33 | 25 | 89
12:43:00 | 33 | 25 | 89
12:44:00 | 33 | 25 | 88
12:45:00 | 33 | 25 | 88
12:46:00 | 33 | 25 | 87
12:47:00 | 33 | 25 | 87
12:48:00 | 33 | 25 | 86
12:49:00 | 32 | 25 | 86
12:50:00 | 32 | 25 | 85
12:51:00 | 32 | 25 | 97
12:52:00 | 32 | 25 | 84
12:53:00 | 32 | 25 | 84
12:54:00 | 32 | 25 | 87
12:55:00 | 32 | 25 | 89
12:56:00 | 32 | 25 | 87
12:57:00 | 32 | 25 | 86
12:58:00 | 32 | 25 | 85
12:59:00 | 32 | 25 | 84
13:00:00 | 32 | 25 | 84
13:01:00 | 32 | 25 | 84
13:02:00 | 32 | 25 | 84
13:03:00 | 32 | 25 | 84
13:04:00 | 32 | 25 | 84
13:05:00 | 32 | 25 | 84
13:06:00 | 32 | 25 | 84
13:07:00 | 32 | 25 | 84
13:08:00 | 32 | 25 | 85
13:09:00 | 32 | 25 | 85
13:10:00 | 32 | 25 | 85
13:11:00 | 32 | 25 | 85
13:12:00 | 32 | 25 | 85
13:13:00 | 32 | 25 | 85
13:14:00 | 32 | 26 | 95
13:15:00 | 32 | 25 | 86
13:16:00 | 32 | 25 | 85
13:17:00 | 32 | 25 | 84
13:18:00 | 32 | 25 | 84
13:19:00 | 32 | 25 | 84
13:20:00 | 32 | 25 | 84
13:21:00 | 32 | 25 | 85
13:22:00 | 32 | 25 | 85
13:23:00 | 32 | 25 | 85
13:24:00 | 32 | 25 | 85
13:25:00 | 32 | 25 | 86
13:26:00 | 32 | 25 | 86
13:27:00 | 32 | 25 | 85
13:28:00 | 32 | 25 | 85
13:29:00 | 32 | 25 | 86
13:30:00 | 32 | 25 | 86
13:31:00 | 32 | 25 | 86
13:32:00 | 31 | 25 | 85
13:33:00 | 31 | 25 | 85
13:34:00 | 31 | 25 | 86
13:35:00 | 31 | 25 | 86
13:36:00 | 31 | 25 | 89
13:37:00 | 31 | 25 | 89
13:38:00 | 31 | 25 | 86
13:39:00 | 31 | 25 | 87
13:40:00 | 31 | 25 | 85
13:41:00 | 31 | 25 | 85
13:42:00 | 31 | 25 | 84
13:43:00 | 31 | 25 | 84
13:44:00 | 31 | 25 | 84
13:45:00 | 31 | 25 | 85
13:46:00 | 31 | 25 | 85
13:47:00 | 31 | 25 | 85
13:48:00 | 31 | 25 | 84
13:49:00 | 31 | 25 | 84
13:50:00 | 31 | 25 | 84
13:51:00 | 31 | 25 | 84
13:52:00 | 31 | 25 | 84
13:53:00 | 31 | 25 | 84
13:54:00 | 31 | 25 | 84
13:55:00 | 31 | 25 | 84
13:56:00 | 31 | 25 | 84
13:57:00 | 31 | 25 | 84
13:58:00 | 31 | 25 | 84
13:59:00 | 31 | 25 | 84
14:00:00 | 31 | 25 | 83
14:01:00 | 31 | 26 | 80
14:02:00 | 31 | 26 | 76
14:03:00 | 31 | 26 | 75
14:04:00 | 31 | 25 | 75
14:05:00 | 31 | 25 | 76
14:06:00 | 31 | 25 | 76
14:07:00 | 31 | 25 | 76
14:08:00 | 31 | 25 | 76
14:09:00 | 31 | 25 | 76
14:10:00 | 31 | 25 | 76
14:11:00 | 31 | 25 | 76
14:12:00 | 31 | 25 | 76
14:13:00 | 31 | 25 | 76
14:14:00 | 31 | 25 | 76
14:15:00 | 31 | 25 | 76
14:16:00 | 31 | 25 | 76
14:17:00 | 31 | 25 | 76
14:18:00 | 31 | 25 | 76
14:19:00 | 30 | 25 | 76
14:20:00 | 30 | 25 | 76
14:21:00 | 30 | 25 | 76
14:22:00 | 30 | 25 | 76
14:23:00 | 30 | 26 | 71
14:24:00 | 30 | 25 | 71
14:25:00 | 30 | 25 | 71
14:26:00 | 30 | 25 | 71
14:27:00 | 30 | 25 | 71
14:28:00 | 30 | 25 | 71
14:29:00 | 30 | 25 | 71
14:30:00 | 30 | 25 | 71
14:31:00 | 30 | 25 | 71
14:32:00 | 30 | 25 | 71
14:33:00 | 30 | 25 | 71
14:34:00 | 30 | 25 | 71
14:35:00 | 30 | 25 | 71
14:36:00 | 30 | 25 | 71
14:37:00 | 30 | 25 | 71
14:38:00 | 30 | 25 | 71
14:39:00 | 30 | 25 | 71
14:40:00 | 30 | 25 | 71
14:41:00 | 30 | 25 | 71
14:42:00 | 30 | 25 | 71
14:43:00 | 30 | 25 | 71
14:44:00 | 30 | 25 | 71
14:45:00 | 30 | 25 | 71
14:46:00 | 30 | 25 | 71
14:47:00 | 30 | 25 | 71
14:48:00 | 30 | 25 | 71
14:49:00 | 30 | 25 | 71
14:50:00 | 30 | 25 | 71
14:51:00 | 30 | 25 | 71
14:52:00 | 30 | 25 | 71
14:53:00 | 30 | 25 | 71
14:54:00 | 30 | 25 | 71
14:55:00 | 30 | 25 | 71
14:56:00 | 30 | 25 | 71
14:57:00 | 30 | 25 | 71
14:58:00 | 30 | 25 | 71
14:59:00 | 30 | 25 | 71
15:00:00 | 30 | 25 | 71
15:01:00 | 30 | 25 | 71
15:02:00 | 30 | 25 | 71
15:03:00 | 30 | 25 | 71
15:04:00 | 30 | 25 | 71
15:05:00 | 30 | 25 | 71
15:06:00 | 30 | 25 | 71
15:07:00 | 30 | 25 | 71
15:08:00 | 30 | 25 | 71
15:09:00 | 30 | 25 | 71
15:10:00 | 30 | 25 | 71
15:11:00 | 30 | 25 | 71
15:12:00 | 30 | 25 | 71
15:13:00 | 30 | 25 | 71
15:14:00 | 30 | 25 | 71
15:15:00 | 29 | 25 | 71
15:16:00 | 29 | 25 | 70
15:17:00 | 30 | 25 | 70
15:18:00 | 29 | 25 | 70
15:19:00 | 29 | 25 | 70
15:20:00 | 29 | 25 | 70
15:21:00 | 29 | 25 | 70
15:22:00 | 29 | 25 | 70
15:23:00 | 29 | 25 | 70
15:24:00 | 29 | 25 | 70
15:25:00 | 29 | 25 | 70
15:26:00 | 29 | 25 | 70
15:27:00 | 29 | 25 | 70
15:28:00 | 29 | 25 | 70
15:29:00 | 29 | 25 | 70
15:30:00 | 29 | 25 | 70
15:31:00 | 29 | 25 | 70
15:32:00 | 29 | 25 | 70
15:33:00 | 29 | 25 | 70
15:34:00 | 29 | 25 | 70
15:35:00 | 29 | 25 | 70
15:36:00 | 29 | 25 | 70
15:37:00 | 29 | 25 | 70
15:38:00 | 29 | 25 | 70
15:39:00 | 29 | 25 | 70
15:40:00 | 29 | 25 | 70
15:41:00 | 29 | 25 | 70
15:42:00 | 29 | 25 | 70
15:43:00 | 29 | 25 | 70
15:44:00 | 29 | 25 | 70
15:45:00 | 29 | 25 | 70
15:46:00 | 29 | 25 | 70
15:47:00 | 29 | 25 | 70
15:48:00 | 29 | 25 | 70
15:49:00 | 29 | 25 | 70
15:50:00 | 29 | 25 | 70
15:51:00 | 29 | 25 | 70
15:52:00 | 29 | 25 | 70
15:53:00 | 29 | 25 | 70
15:54:00 | 29 | 25 | 70
15:55:00 | 29 | 25 | 70
15:56:00 | 29 | 25 | 70
15:57:00 | 29 | 25 | 70
15:58:00 | 29 | 25 | 70
15:59:00 | 29 | 25 | 70
16:00:00 | 29 | 25 | 70
16:01:00 | 29 | 25 | 70
16:02:00 | 29 | 25 | 70
16:03:00 | 29 | 25 | 70
16:04:00 | 29 | 25 | 70
16:05:00 | 29 | 25 | 70
16:06:00 | 29 | 25 | 70
16:07:00 | 29 | 25 | 70
16:08:00 | 29 | 25 | 70
16:09:00 | 29 | 25 | 70
16:10:00 | 29 | 25 | 70
16:11:00 | 29 | 25 | 70
16:12:00 | 29 | 25 | 70
16:13:00 | 29 | 25 | 70
16:14:00 | 29 | 25 | 70
16:15:00 | 29 | 25 | 70
16:16:00 | 29 | 25 | 70
16:17:00 | 29 | 25 | 70
16:18:00 | 29 | 25 | 70
16:19:00 | 29 | 25 | 70
16:20:00 | 29 | 25 | 70
16:21:00 | 29 | 26 | 70
16:22:00 | 29 | 25 | 70
16:23:00 | 29 | 25 | 70
16:24:00 | 28 | 25 | 70
16:25:00 | 28 | 25 | 70
16:26:00 | 28 | 25 | 70
16:27:00 | 28 | 25 | 70
16:28:00 | 28 | 25 | 70
16:29:00 | 28 | 25 | 70
16:30:00 | 28 | 25 | 70
16:31:00 | 28 | 25 | 70
16:32:00 | 28 | 25 | 70
16:33:00 | 28 | 25 | 70
16:34:00 | 28 | 25 | 70
16:35:00 | 28 | 25 | 70
16:36:00 | 28 | 25 | 70
16:37:00 | 28 | 25 | 70
16:38:00 | 28 | 25 | 70
16:39:00 | 28 | 25 | 70
16:40:00 | 28 | 25 | 70
16:41:00 | 28 | 25 | 70
16:42:00 | 28 | 25 | 70
16:43:00 | 28 | 25 | 70
16:44:00 | 28 | 25 | 70
16:45:00 | 28 | 25 | 70
16:46:00 | 28 | 25 | 70
16:47:00 | 28 | 25 | 70
16:48:00 | 28 | 25 | 70
16:49:00 | 28 | 25 | 70
16:50:00 | 28 | 25 | 70
16:51:00 | 28 | 25 | 70
16:52:00 | 28 | 25 | 70
16:53:00 | 28 | 25 | 70
16:54:00 | 28 | 25 | 70
16:55:00 | 28 | 25 | 70
16:56:00 | 28 | 25 | 70
16:57:00 | 28 | 25 | 70
16:58:00 | 28 | 25 | 70
16:59:00 | 28 | 25 | 69
17:00:00 | 28 | 25 | 69
17:01:00 | 28 | 25 | 69
17:02:00 | 28 | 25 | 70
17:03:00 | 28 | 25 | 70
17:04:00 | 28 | 25 | 70
17:05:00 | 28 | 25 | 70
17:06:00 | 28 | 25 | 70
17:07:00 | 28 | 25 | 70
17:08:00 | 28 | 25 | 70
17:09:00 | 28 | 25 | 70
17:10:00 | 28 | 25 | 70
17:11:00 | 28 | 25 | 70
17:12:00 | 28 | 25 | 70
17:13:00 | 28 | 25 | 70
17:14:00 | 28 | 25 | 70
17:15:00 | 28 | 14 | 70
17:16:00 | 27 | 5 | 69
17:17:00 | 27 | 2 | 66
17:18:00 | 27 | 2 | 67
17:19:00 | 27 | 1 | 67
17:20:00 | 27 | 1 | 67
17:21:00 | 27 | 1 | 67
17:22:00 | 27 | 1 | 67
17:23:00 | 27 | 1 | 67
17:24:00 | 27 | 1 | 67
17:25:00 | 27 | 0 | 67
17:26:00 | 27 | 0 | 67
17:27:00 | 25 | 0 | -0
17:28:00 | 25 | 0 | 0
17:29:00 | 24 | 0 | -1
17:30:00 | 23 | 0 | 0
17:31:00 | 22 | 0 | -1
17:32:00 | 23 | 0 | -1
17:33:00 | 23 | 0 | -0
17:34:00 | 22 | 0 | 0
17:35:00 | 22 | 0 | 0
17:36:00 | 22 | 0 | -0
17:37:00 | 22 | 0 | 0
17:38:00 | 22 | 0 | 0
17:39:00 | 22 | 0 | 0
17:40:00 | 22 | 0 | 0
17:41:00 | 21 | 0 | 0
17:42:00 | 22 | 0 | -0
17:43:00 | 22 | 0 | -0
17:44:00 | 22 | 0 | 0
17:45:00 | 22 | 0 | 0
17:46:00 | 22 | 0 | -0
17:47:00 | 22 | 0 | -0
17:48:00 | 21 | 0 | 0
17:49:00 | 22 | 0 | -1
17:50:00 | 22 | 0 | 0
17:51:00 | 22 | 0 | 0
17:52:00 | 22 | 0 | 0
17:53:00 | 22 | 0 | 0
17:54:00 | 22 | 0 | -0
17:55:00 | 21 | 0 | 0
17:56:00 | 22 | 0 | -0
17:57:00 | 21 | 0 | 0
17:58:00 | 21 | 0 | -0
17:59:00 | 22 | 0 | 0
18:00:00 | 22 | 0 | -0
18:01:00 | 21 | 0 | 0
18:02:00 | 21 | 0 | -0
18:03:00 | 21 | 0 | -0
18:04:00 | 22 | 0 | 0
18:05:00 | 21 | 0 | 0
18:06:00 | 21 | 0 | -0
18:07:00 | 22 | 0 | 0
18:08:00 | 22 | 0 | 0
18:09:00 | 22 | 0 | -0
18:10:00 | 22 | 0 | -1
18:11:00 | 21 | 0 | 0
18:12:00 | 22 | 0 | 0
18:13:00 | 21 | 0 | 0
18:14:00 | 22 | 0 | -0
18:15:00 | 21 | 0 | 0
18:16:00 | 22 | 0 | -0
18:17:00 | 21 | 0 | -0
18:18:00 | 21 | 0 | 0
18:19:00 | 21 | 0 | -0
18:20:00 | 22 | 0 | 0
18:21:00 | 22 | 0 | 0
18:22:00 | 21 | 0 | 0
18:23:00 | 21 | 0 | -0
18:24:00 | 22 | 0 | 0
18:25:00 | 22 | 0 | -0
18:26:00 | 22 | 0 | 0
18:27:00 | 22 | 0 | -0
18:28:00 | 22 | 0 | -0
18:29:00 | 21 | 0 | 0
18:30:00 | 21 | 0 | -0
18:31:00 | 21 | 0 | -0
18:32:00 | 21 | 0 | 0
18:33:00 | 22 | 0 | -0
18:34:00 | 22 | 0 | -0
18:35:00 | 22 | 0 | -0
18:36:00 | 22 | 0 | 0
18:37:00 | 21 | 0 | 0
18:38:00 | 21 | 0 | 0
18:39:00 | 21 | 0 | -0
18:40:00 | 22 | 0 | -1
18:41:00 | 22 | 0 | 0
18:42:00 | 22 | 0 | 0
18:43:00 | 21 | 0 | 0
18:44:00 | 22 | 0 | -0
18:45:00 | 21 | 0 | 0
18:46:00 | 22 | 0 | 0
18:47:00 | 21 | 0 | -0
18:48:00 | 22 | 0 | 0
18:49:00 | 22 | 0 | 0
18:50:00 | 21 | 0 | 0