## Sheet1
Колонка_1 | Колонка_2 | Колонка_3 | Колонка_4
--Test Summary--
Full Path and File Name
Instrument Name | 7222 #2
Instrument Type | Consistometer
Instrument Serial Number | 128
Test Start Date | 18.01.2002
Test Start Time | 22:01:20
Test Stop Date | 19.01.2002
Test Stop Time | 3:24:24
Test Length | 5:23:04
Final Sample Time Offset | 5:23:00
Controller Schedule Name
Sampling Period | 60 seconds
Comments | MPa: 25(30min) T:50(30min)
Information | WellID
Information | Customer | Petro-Aliance
Information | CementClass | G
Information | CementMfr | Dyckerhoff
Information | Additives | 0.36%FL-52+0.54%CD-32+0.3%SMS
Information | Density | 1900
Information | BHCT | 50
Information | BHST | 50
Information | FluidLoss
Information | JobType | Research
Calculated Value | Thickening_Time | 5:15:00
Calculated Value | Setting Time | N/A
Initial Temperature (C) | 26 C
Final Temperature (C) | 49 C
Initial Pressure (MPa) | 2 MPa
Final Pressure (MPa) | 15 MPa
Initial Consistency (Bc) | 22 Bc
Final Consistency (Bc) | 92 Bc
--Data--
Time (HH:MM:SS) | Temperature (C) | Pressure (MPa) | Consistency (Bc)
0:00:00 | 26 | 2 | 22
0:01:00 | 26 | 3 | 25
0:02:00 | 26 | 4 | 24
0:03:00 | 26 | 5 | 26
0:04:00 | 26 | 5 | 23
0:05:00 | 27 | 6 | 24
0:06:00 | 27 | 7 | 22
0:07:00 | 28 | 8 | 23
0:08:00 | 28 | 8 | 25
0:09:00 | 29 | 9 | 35
0:10:00 | 30 | 10 | 29
0:11:00 | 31 | 11 | 30
0:12:00 | 32 | 12 | 25
0:13:00 | 33 | 13 | 24
0:14:00 | 34 | 14 | 24
0:15:00 | 35 | 14 | 23
0:16:00 | 36 | 15 | 21
0:17:00 | 37 | 16 | 22
0:18:00 | 38 | 17 | 26
0:19:00 | 39 | 17 | 23
0:20:00 | 40 | 18 | 27
0:21:00 | 41 | 19 | 27
0:22:00 | 42 | 19 | 28
0:23:00 | 43 | 20 | 26
0:24:00 | 44 | 21 | 25
0:25:00 | 45 | 21 | 23
0:26:00 | 46 | 22 | 22
0:27:00 | 47 | 23 | 21
0:28:00 | 47 | 24 | 20
0:29:00 | 48 | 24 | 21
0:30:00 | 49 | 25 | 20
0:31:00 | 50 | 26 | 20
0:32:00 | 50 | 26 | 20
0:33:00 | 51 | 26 | 20
0:34:00 | 52 | 26 | 20
0:35:00 | 52 | 26 | 20
0:36:00 | 52 | 26 | 20
0:37:00 | 53 | 25 | 20
0:38:00 | 53 | 25 | 20
0:39:00 | 53 | 25 | 20
0:40:00 | 53 | 25 | 19
0:41:00 | 53 | 25 | 19
0:42:00 | 52 | 25 | 19
0:43:00 | 52 | 25 | 18
0:44:00 | 52 | 25 | 18
0:45:00 | 52 | 25 | 18
0:46:00 | 52 | 25 | 18
0:47:00 | 51 | 25 | 17
0:48:00 | 51 | 25 | 17
0:49:00 | 51 | 25 | 17
0:50:00 | 50 | 25 | 17
0:51:00 | 50 | 25 | 18
0:52:00 | 50 | 25 | 18
0:53:00 | 50 | 25 | 17
0:54:00 | 49 | 25 | 17
0:55:00 | 49 | 25 | 17
0:56:00 | 49 | 25 | 17
0:57:00 | 49 | 25 | 17
0:58:00 | 49 | 25 | 17
0:59:00 | 49 | 25 | 17
1:00:00 | 49 | 25 | 17
1:01:00 | 49 | 26 | 17
1:02:00 | 49 | 26 | 17
1:03:00 | 49 | 26 | 17
1:04:00 | 49 | 26 | 17
1:05:00 | 49 | 26 | 17
1:06:00 | 49 | 26 | 17
1:07:00 | 49 | 26 | 17
1:08:00 | 49 | 26 | 17
1:09:00 | 49 | 26 | 17
1:10:00 | 49 | 26 | 17
1:11:00 | 49 | 26 | 17
1:12:00 | 49 | 26 | 17
1:13:00 | 49 | 26 | 17
1:14:00 | 49 | 26 | 17
1:15:00 | 49 | 26 | 17
1:16:00 | 49 | 26 | 17
1:17:00 | 50 | 26 | 18
1:18:00 | 50 | 26 | 18
1:19:00 | 50 | 26 | 17
1:20:00 | 50 | 26 | 17
1:21:00 | 50 | 26 | 17
1:22:00 | 50 | 26 | 18
1:23:00 | 50 | 26 | 17
1:24:00 | 50 | 26 | 18
1:25:00 | 49 | 26 | 18
1:26:00 | 50 | 26 | 17
1:27:00 | 49 | 26 | 18
1:28:00 | 49 | 26 | 18
1:29:00 | 49 | 26 | 18
1:30:00 | 49 | 26 | 18
1:31:00 | 49 | 26 | 18
1:32:00 | 49 | 26 | 18
1:33:00 | 49 | 26 | 18
1:34:00 | 49 | 26 | 18
1:35:00 | 49 | 26 | 17
1:36:00 | 49 | 26 | 17
1:37:00 | 49 | 26 | 17
1:38:00 | 49 | 26 | 17
1:39:00 | 49 | 26 | 17
1:40:00 | 49 | 26 | 17
1:41:00 | 49 | 26 | 17
1:42:00 | 49 | 26 | 17
1:43:00 | 49 | 26 | 17
1:44:00 | 49 | 26 | 17
1:45:00 | 49 | 26 | 17
1:46:00 | 49 | 26 | 17
1:47:00 | 49 | 26 | 17
1:48:00 | 49 | 26 | 17
1:49:00 | 49 | 26 | 17
1:50:00 | 49 | 26 | 17
1:51:00 | 49 | 26 | 17
1:52:00 | 49 | 26 | 17
1:53:00 | 49 | 26 | 17
1:54:00 | 49 | 26 | 17
1:55:00 | 49 | 26 | 17
1:56:00 | 49 | 26 | 17
1:57:00 | 49 | 26 | 17
1:58:00 | 49 | 26 | 17
1:59:00 | 49 | 26 | 17
2:00:00 | 49 | 26 | 17
2:01:00 | 49 | 26 | 17
2:02:00 | 49 | 26 | 17
2:03:00 | 49 | 26 | 17
2:04:00 | 49 | 26 | 17
2:05:00 | 49 | 26 | 17
2:06:00 | 49 | 26 | 17
2:07:00 | 49 | 26 | 17
2:08:00 | 49 | 26 | 17
2:09:00 | 49 | 26 | 17
2:10:00 | 49 | 26 | 17
2:11:00 | 49 | 26 | 17
2:12:00 | 49 | 26 | 17
2:13:00 | 49 | 26 | 17
2:14:00 | 49 | 26 | 17
2:15:00 | 49 | 26 | 17
2:16:00 | 49 | 26 | 17
2:17:00 | 49 | 26 | 17
2:18:00 | 49 | 26 | 17
2:19:00 | 49 | 26 | 17
2:20:00 | 49 | 26 | 17
2:21:00 | 49 | 26 | 17
2:22:00 | 49 | 26 | 17
2:23:00 | 49 | 26 | 17
2:24:00 | 49 | 26 | 17
2:25:00 | 49 | 26 | 17
2:26:00 | 49 | 26 | 17
2:27:00 | 49 | 26 | 17
2:28:00 | 49 | 26 | 17
2:29:00 | 49 | 26 | 17
2:30:00 | 49 | 26 | 17
2:31:00 | 49 | 26 | 17
2:32:00 | 49 | 26 | 17
2:33:00 | 49 | 26 | 17
2:34:00 | 49 | 26 | 17
2:35:00 | 49 | 26 | 17
2:36:00 | 49 | 26 | 17
2:37:00 | 49 | 26 | 17
2:38:00 | 49 | 26 | 17
2:39:00 | 49 | 26 | 17
2:40:00 | 49 | 26 | 17
2:41:00 | 49 | 26 | 17
2:42:00 | 49 | 26 | 17
2:43:00 | 49 | 26 | 17
2:44:00 | 49 | 26 | 17
2:45:00 | 49 | 26 | 17
2:46:00 | 49 | 26 | 17
2:47:00 | 49 | 26 | 17
2:48:00 | 49 | 26 | 17
2:49:00 | 49 | 26 | 17
2:50:00 | 49 | 26 | 17
2:51:00 | 49 | 26 | 17
2:52:00 | 49 | 26 | 17
2:53:00 | 49 | 26 | 17
2:54:00 | 49 | 26 | 17
2:55:00 | 49 | 26 | 17
2:56:00 | 49 | 26 | 18
2:57:00 | 49 | 26 | 18
2:58:00 | 49 | 26 | 18
2:59:00 | 49 | 26 | 18
3:00:00 | 49 | 26 | 18
3:01:00 | 49 | 26 | 19
3:02:00 | 49 | 26 | 19
3:03:00 | 49 | 26 | 19
3:04:00 | 49 | 26 | 19
3:05:00 | 49 | 26 | 19
3:06:00 | 49 | 26 | 19
3:07:00 | 49 | 26 | 19
3:08:00 | 49 | 26 | 19
3:09:00 | 49 | 26 | 19
3:10:00 | 49 | 26 | 19
3:11:00 | 49 | 26 | 19
3:12:00 | 49 | 26 | 19
3:13:00 | 49 | 26 | 19
3:14:00 | 49 | 26 | 19
3:15:00 | 49 | 26 | 19
3:16:00 | 49 | 26 | 19
3:17:00 | 49 | 26 | 20
3:18:00 | 49 | 26 | 20
3:19:00 | 49 | 26 | 21
3:20:00 | 49 | 26 | 21
3:21:00 | 49 | 26 | 21
3:22:00 | 49 | 26 | 21
3:23:00 | 49 | 26 | 21
3:24:00 | 49 | 26 | 21
3:25:00 | 49 | 26 | 22
3:26:00 | 49 | 26 | 22
3:27:00 | 49 | 26 | 22
3:28:00 | 49 | 26 | 22
3:29:00 | 49 | 26 | 22
3:30:00 | 49 | 25 | 23
3:31:00 | 49 | 26 | 23
3:32:00 | 49 | 26 | 23
3:33:00 | 49 | 25 | 23
3:34:00 | 49 | 26 | 23
3:35:00 | 49 | 26 | 23
3:36:00 | 49 | 26 | 23
3:37:00 | 49 | 25 | 24
3:38:00 | 49 | 25 | 24
3:39:00 | 49 | 26 | 24
3:40:00 | 49 | 26 | 24
3:41:00 | 49 | 26 | 25
3:42:00 | 49 | 25 | 25
3:43:00 | 49 | 26 | 25
3:44:00 | 49 | 26 | 26
3:45:00 | 49 | 26 | 26
3:46:00 | 49 | 25 | 27
3:47:00 | 49 | 25 | 27
3:48:00 | 49 | 25 | 27
3:49:00 | 49 | 25 | 28
3:50:00 | 49 | 26 | 28
3:51:00 | 49 | 25 | 28
3:52:00 | 49 | 25 | 29
3:53:00 | 49 | 26 | 29
3:54:00 | 49 | 25 | 29
3:55:00 | 49 | 26 | 29
3:56:00 | 49 | 25 | 30
3:57:00 | 49 | 25 | 30
3:58:00 | 49 | 25 | 30
3:59:00 | 49 | 25 | 30
4:00:00 | 49 | 26 | 31
4:01:00 | 49 | 25 | 31
4:02:00 | 49 | 25 | 32
4:03:00 | 49 | 25 | 32
4:04:00 | 49 | 26 | 32
4:05:00 | 49 | 25 | 33
4:06:00 | 49 | 25 | 33
4:07:00 | 49 | 25 | 33
4:08:00 | 49 | 25 | 33
4:09:00 | 49 | 25 | 34
4:10:00 | 49 | 25 | 34
4:11:00 | 49 | 25 | 34
4:12:00 | 49 | 25 | 35
4:13:00 | 49 | 25 | 34
4:14:00 | 49 | 25 | 35
4:15:00 | 49 | 25 | 35
4:16:00 | 49 | 25 | 35
4:17:00 | 49 | 25 | 36
4:18:00 | 49 | 25 | 36
4:19:00 | 49 | 25 | 36
4:20:00 | 49 | 25 | 36
4:21:00 | 49 | 25 | 37
4:22:00 | 49 | 25 | 37
4:23:00 | 49 | 25 | 38
4:24:00 | 49 | 25 | 38
4:25:00 | 49 | 25 | 39
4:26:00 | 49 | 25 | 39
4:27:00 | 49 | 25 | 39
4:28:00 | 49 | 25 | 40
4:29:00 | 49 | 25 | 41
4:30:00 | 49 | 25 | 41
4:31:00 | 49 | 25 | 42
4:32:00 | 49 | 25 | 42
4:33:00 | 49 | 25 | 42
4:34:00 | 49 | 25 | 42
4:35:00 | 49 | 25 | 43
4:36:00 | 49 | 25 | 43
4:37:00 | 49 | 25 | 44
4:38:00 | 49 | 25 | 44
4:39:00 | 49 | 25 | 44
4:40:00 | 49 | 25 | 45
4:41:00 | 49 | 25 | 45
4:42:00 | 49 | 25 | 46
4:43:00 | 49 | 25 | 46
4:44:00 | 49 | 25 | 46
4:45:00 | 49 | 25 | 46
4:46:00 | 49 | 25 | 46
4:47:00 | 49 | 25 | 47
4:48:00 | 49 | 25 | 47
4:49:00 | 49 | 25 | 48
4:50:00 | 49 | 25 | 48
4:51:00 | 49 | 25 | 48
4:52:00 | 49 | 25 | 48
4:53:00 | 49 | 25 | 48
4:54:00 | 49 | 25 | 48
4:55:00 | 49 | 25 | 48
4:56:00 | 49 | 25 | 48
4:57:00 | 49 | 25 | 48
4:58:00 | 49 | 25 | 48
4:59:00 | 49 | 25 | 48
5:00:00 | 49 | 25 | 49
5:01:00 | 49 | 25 | 49
5:02:00 | 49 | 25 | 49
5:03:00 | 49 | 25 | 50
5:04:00 | 49 | 25 | 51
5:05:00 | 49 | 25 | 52
5:06:00 | 49 | 25 | 54
5:07:00 | 49 | 25 | 56
5:08:00 | 49 | 25 | 57
5:09:00 | 49 | 25 | 60
5:10:00 | 49 | 25 | 62
5:11:00 | 49 | 25 | 65
5:12:00 | 49 | 25 | 67
5:13:00 | 49 | 25 | 70
5:14:00 | 49 | 25 | 73
5:15:00 | 49 | 25 | 79
5:16:00 | 49 | 25 | 82
5:17:00 | 49 | 25 | 86
5:18:00 | 49 | 25 | 89
5:19:00 | 49 | 25 | 92
5:20:00 | 49 | 25 | 97
5:21:00 | 49 | 25 | 91
5:22:00 | 49 | 25 | 90
5:23:00 | 49 | 15 | 92