## Sheet1
Колонка_1 | Колонка_2 | Колонка_3 | Колонка_4
--Test Summary--
Full Path and File Name
Instrument Name | 7222 #2
Instrument Type | Consistometer
Instrument Serial Number | 128
Test Start Date | 20.01.2002
Test Start Time | 0:20:22
Test Stop Date | 20.01.2002
Test Stop Time | 4:32:50
Test Length | 4:12:28
Final Sample Time Offset | 4:12:00
Controller Schedule Name
Sampling Period | 60 seconds
Comments | MPa: 25(30min); T: 50(30min)
Information | WellID
Information | Customer | Petro-Aliance
Information | CementClass | G
Information | CementMfr | Dyckerhoff
Information | Additives | 0.36%FL-52+0.54%CD-32+2%CaCl2
Information | Density | 1900
Information | BHCT | 50
Information | BHST | 50
Information | FluidLoss
Information | JobType | Research
Calculated Value | Thickening_Time | 4:10:00
Calculated Value | Setting Time | N/A
Initial Temperature (C) | 27 C
Final Temperature (C) | 49 C
Initial Pressure (MPa) | 2 MPa
Final Pressure (MPa) | 25 MPa
Initial Consistency (Bc) | 21 Bc
Final Consistency (Bc) | 78 Bc
--Data--
Time (HH:MM:SS) | Temperature (C) | Pressure (MPa) | Consistency (Bc)
0:00:00 | 27 | 2 | 21
0:01:00 | 27 | 3 | 21
0:02:00 | 26 | 4 | 21
0:03:00 | 26 | 4 | 21
0:04:00 | 27 | 5 | 22
0:05:00 | 27 | 6 | 23
0:06:00 | 27 | 7 | 23
0:07:00 | 28 | 8 | 24
0:08:00 | 29 | 9 | 26
0:09:00 | 29 | 10 | 27
0:10:00 | 30 | 10 | 27
0:11:00 | 31 | 11 | 29
0:12:00 | 33 | 12 | 29
0:13:00 | 34 | 13 | 28
0:14:00 | 35 | 13 | 28
0:15:00 | 36 | 14 | 29
0:16:00 | 37 | 15 | 28
0:17:00 | 38 | 16 | 29
0:18:00 | 39 | 16 | 30
0:19:00 | 40 | 17 | 30
0:20:00 | 41 | 18 | 31
0:21:00 | 42 | 18 | 31
0:22:00 | 43 | 19 | 30
0:23:00 | 44 | 20 | 30
0:24:00 | 44 | 21 | 30
0:25:00 | 45 | 22 | 27
0:26:00 | 46 | 22 | 27
0:27:00 | 47 | 23 | 28
0:28:00 | 48 | 24 | 29
0:29:00 | 48 | 24 | 29
0:30:00 | 49 | 25 | 28
0:31:00 | 50 | 25 | 28
0:32:00 | 50 | 26 | 29
0:33:00 | 51 | 26 | 28
0:34:00 | 51 | 26 | 27
0:35:00 | 52 | 26 | 28
0:36:00 | 52 | 26 | 27
0:37:00 | 52 | 26 | 26
0:38:00 | 52 | 25 | 26
0:39:00 | 52 | 25 | 25
0:40:00 | 52 | 25 | 25
0:41:00 | 52 | 25 | 25
0:42:00 | 52 | 25 | 25
0:43:00 | 52 | 25 | 25
0:44:00 | 51 | 25 | 25
0:45:00 | 51 | 25 | 25
0:46:00 | 51 | 25 | 25
0:47:00 | 51 | 25 | 26
0:48:00 | 50 | 25 | 26
0:49:00 | 50 | 25 | 27
0:50:00 | 50 | 25 | 26
0:51:00 | 50 | 25 | 31
0:52:00 | 50 | 25 | 34
0:53:00 | 49 | 25 | 33
0:54:00 | 49 | 25 | 30
0:55:00 | 49 | 25 | 29
0:56:00 | 49 | 25 | 28
0:57:00 | 49 | 25 | 28
0:58:00 | 49 | 25 | 28
0:59:00 | 49 | 25 | 28
1:00:00 | 49 | 25 | 28
1:01:00 | 49 | 25 | 28
1:02:00 | 49 | 25 | 28
1:03:00 | 49 | 25 | 28
1:04:00 | 49 | 26 | 28
1:05:00 | 49 | 26 | 28
1:06:00 | 49 | 26 | 29
1:07:00 | 49 | 26 | 29
1:08:00 | 49 | 26 | 29
1:09:00 | 49 | 26 | 30
1:10:00 | 49 | 26 | 30
1:11:00 | 49 | 26 | 30
1:12:00 | 49 | 26 | 30
1:13:00 | 49 | 26 | 29
1:14:00 | 49 | 26 | 30
1:15:00 | 49 | 26 | 30
1:16:00 | 49 | 26 | 31
1:17:00 | 49 | 26 | 31
1:18:00 | 49 | 26 | 30
1:19:00 | 49 | 26 | 28
1:20:00 | 49 | 26 | 27
1:21:00 | 49 | 26 | 28
1:22:00 | 49 | 26 | 27
1:23:00 | 49 | 26 | 28
1:24:00 | 49 | 25 | 27
1:25:00 | 49 | 25 | 27
1:26:00 | 49 | 26 | 27
1:27:00 | 49 | 25 | 27
1:28:00 | 49 | 26 | 27
1:29:00 | 49 | 26 | 27
1:30:00 | 49 | 25 | 28
1:31:00 | 49 | 26 | 28
1:32:00 | 49 | 25 | 28
1:33:00 | 49 | 26 | 29
1:34:00 | 49 | 26 | 30
1:35:00 | 49 | 26 | 30
1:36:00 | 49 | 26 | 31
1:37:00 | 49 | 26 | 32
1:38:00 | 49 | 26 | 31
1:39:00 | 49 | 26 | 31
1:40:00 | 49 | 26 | 30
1:41:00 | 49 | 26 | 31
1:42:00 | 49 | 26 | 31
1:43:00 | 49 | 26 | 31
1:44:00 | 49 | 26 | 31
1:45:00 | 49 | 26 | 31
1:46:00 | 49 | 26 | 31
1:47:00 | 49 | 26 | 31
1:48:00 | 49 | 26 | 30
1:49:00 | 49 | 26 | 31
1:50:00 | 49 | 26 | 31
1:51:00 | 49 | 26 | 31
1:52:00 | 49 | 26 | 31
1:53:00 | 49 | 26 | 32
1:54:00 | 49 | 26 | 31
1:55:00 | 49 | 26 | 30
1:56:00 | 49 | 26 | 30
1:57:00 | 49 | 26 | 30
1:58:00 | 49 | 26 | 31
1:59:00 | 49 | 26 | 31
2:00:00 | 49 | 26 | 31
2:01:00 | 49 | 26 | 31
2:02:00 | 49 | 26 | 31
2:03:00 | 49 | 26 | 31
2:04:00 | 49 | 26 | 31
2:05:00 | 49 | 26 | 31
2:06:00 | 49 | 26 | 32
2:07:00 | 49 | 26 | 34
2:08:00 | 49 | 26 | 29
2:09:00 | 49 | 26 | 28
2:10:00 | 49 | 26 | 28
2:11:00 | 49 | 26 | 28
2:12:00 | 49 | 26 | 28
2:13:00 | 49 | 26 | 28
2:14:00 | 49 | 26 | 28
2:15:00 | 49 | 26 | 28
2:16:00 | 49 | 26 | 28
2:17:00 | 49 | 26 | 28
2:18:00 | 49 | 26 | 28
2:19:00 | 49 | 26 | 28
2:20:00 | 49 | 26 | 28
2:21:00 | 49 | 26 | 28
2:22:00 | 49 | 26 | 29
2:23:00 | 49 | 26 | 29
2:24:00 | 49 | 26 | 29
2:25:00 | 49 | 26 | 29
2:26:00 | 49 | 26 | 29
2:27:00 | 49 | 26 | 29
2:28:00 | 49 | 26 | 29
2:29:00 | 49 | 26 | 29
2:30:00 | 49 | 26 | 29
2:31:00 | 49 | 26 | 29
2:32:00 | 49 | 26 | 29
2:33:00 | 49 | 26 | 29
2:34:00 | 49 | 26 | 29
2:35:00 | 49 | 26 | 29
2:36:00 | 49 | 26 | 29
2:37:00 | 49 | 26 | 30
2:38:00 | 49 | 26 | 30
2:39:00 | 49 | 26 | 30
2:40:00 | 49 | 26 | 30
2:41:00 | 49 | 26 | 30
2:42:00 | 49 | 26 | 31
2:43:00 | 49 | 26 | 34
2:44:00 | 49 | 26 | 34
2:45:00 | 49 | 26 | 33
2:46:00 | 49 | 26 | 31
2:47:00 | 49 | 26 | 31
2:48:00 | 49 | 26 | 31
2:49:00 | 49 | 26 | 31
2:50:00 | 49 | 26 | 32
2:51:00 | 49 | 26 | 32
2:52:00 | 49 | 26 | 32
2:53:00 | 49 | 26 | 32
2:54:00 | 49 | 26 | 32
2:55:00 | 49 | 26 | 32
2:56:00 | 49 | 26 | 32
2:57:00 | 49 | 26 | 33
2:58:00 | 49 | 26 | 33
2:59:00 | 49 | 26 | 33
3:00:00 | 49 | 26 | 33
3:01:00 | 49 | 26 | 33
3:02:00 | 49 | 26 | 33
3:03:00 | 49 | 26 | 35
3:04:00 | 49 | 26 | 35
3:05:00 | 49 | 26 | 36
3:06:00 | 49 | 26 | 36
3:07:00 | 49 | 26 | 36
3:08:00 | 49 | 26 | 37
3:09:00 | 49 | 25 | 37
3:10:00 | 49 | 26 | 38
3:11:00 | 49 | 25 | 38
3:12:00 | 49 | 25 | 39
3:13:00 | 49 | 25 | 39
3:14:00 | 49 | 26 | 40
3:15:00 | 49 | 26 | 40
3:16:00 | 49 | 26 | 41
3:17:00 | 49 | 26 | 41
3:18:00 | 49 | 26 | 42
3:19:00 | 49 | 26 | 42
3:20:00 | 49 | 26 | 42
3:21:00 | 49 | 25 | 43
3:22:00 | 49 | 25 | 43
3:23:00 | 49 | 25 | 44
3:24:00 | 49 | 25 | 44
3:25:00 | 49 | 25 | 45
3:26:00 | 49 | 25 | 45
3:27:00 | 49 | 25 | 47
3:28:00 | 49 | 25 | 47
3:29:00 | 49 | 25 | 47
3:30:00 | 49 | 25 | 47
3:31:00 | 49 | 25 | 47
3:32:00 | 49 | 25 | 50
3:33:00 | 49 | 25 | 50
3:34:00 | 49 | 25 | 50
3:35:00 | 49 | 25 | 50
3:36:00 | 49 | 25 | 50
3:37:00 | 49 | 25 | 50
3:38:00 | 49 | 25 | 53
3:39:00 | 49 | 25 | 53
3:40:00 | 49 | 25 | 53
3:41:00 | 49 | 25 | 53
3:42:00 | 49 | 25 | 53
3:43:00 | 49 | 25 | 53
3:44:00 | 49 | 25 | 53
3:45:00 | 49 | 25 | 53
3:46:00 | 49 | 25 | 53
3:47:00 | 49 | 25 | 53
3:48:00 | 49 | 25 | 53
3:49:00 | 49 | 25 | 53
3:50:00 | 49 | 25 | 53
3:51:00 | 49 | 25 | 53
3:52:00 | 49 | 25 | 53
3:53:00 | 49 | 25 | 53
3:54:00 | 49 | 25 | 53
3:55:00 | 49 | 25 | 53
3:56:00 | 49 | 25 | 53
3:57:00 | 49 | 25 | 53
3:58:00 | 49 | 25 | 53
3:59:00 | 49 | 25 | 53
4:00:00 | 49 | 25 | 54
4:01:00 | 49 | 25 | 54
4:02:00 | 49 | 25 | 54
4:03:00 | 49 | 25 | 54
4:04:00 | 49 | 25 | 57
4:05:00 | 49 | 25 | 58
4:06:00 | 49 | 25 | 61
4:07:00 | 49 | 25 | 63
4:08:00 | 49 | 25 | 66
4:09:00 | 49 | 25 | 73
4:10:00 | 49 | 25 | 73
4:11:00 | 49 | 25 | 74
4:12:00 | 49 | 25 | 78