## Sheet1
Колонка_1 | Колонка_2 | Колонка_3 | Колонка_4
--Test Summary--
Full Path and File Name
Instrument Name | 7222 #2
Instrument Type | Consistometer
Instrument Serial Number | 128
Test Start Date | 18.01.2002
Test Start Time | 0:49:36
Test Stop Date | 18.01.2002
Test Stop Time | 4:24:15
Test Length | 3:34:39
Final Sample Time Offset | 3:34:00
Controller Schedule Name
Sampling Period | 60 seconds
Comments | MPa: 25(30min); T: 60C(30min); tap water, dry blending
Information | WellID
Information | Customer
Information | CementClass | G
Information | CementMfr | Dyckerhoff
Information | Additives | 0.36%Halaad 23-A5+0.54%CD-32+0.2%SMS
Information | Density | 1900
Information | BHCT | 60
Information | BHST | 70
Information | FluidLoss
Information | JobType | Research
Calculated Value | Thickening_Time | N/A
Calculated Value | Setting Time | N/A
Initial Temperature (C) | 24 C
Final Temperature (C) | 59 C
Initial Pressure (MPa) | 1 MPa
Final Pressure (MPa) | 26 MPa
Initial Consistency (Bc) | 25 Bc
Final Consistency (Bc) | 14 Bc
--Data--
Time (HH:MM:SS) | Temperature (C) | Pressure (MPa) | Consistency (Bc)
0:00:00 | 24 | 1 | 25
0:01:00 | 24 | 3 | 26
0:02:00 | 23 | 4 | 23
0:03:00 | 23 | 4 | 23
0:04:00 | 23 | 5 | 24
0:05:00 | 24 | 6 | 22
0:06:00 | 24 | 7 | 21
0:07:00 | 25 | 8 | 23
0:08:00 | 26 | 9 | 21
0:09:00 | 28 | 10 | 19
0:10:00 | 29 | 11 | 18
0:11:00 | 31 | 11 | 17
0:12:00 | 32 | 12 | 19
0:13:00 | 34 | 13 | 19
0:14:00 | 36 | 14 | 19
0:15:00 | 37 | 14 | 19
0:16:00 | 39 | 15 | 19
0:17:00 | 41 | 16 | 18
0:18:00 | 42 | 16 | 18
0:19:00 | 44 | 17 | 18
0:20:00 | 46 | 18 | 18
0:21:00 | 47 | 19 | 18
0:22:00 | 49 | 20 | 18
0:23:00 | 50 | 20 | 18
0:24:00 | 52 | 21 | 18
0:25:00 | 53 | 22 | 18
0:26:00 | 54 | 23 | 17
0:27:00 | 56 | 24 | 17
0:28:00 | 57 | 24 | 17
0:29:00 | 58 | 25 | 17
0:30:00 | 59 | 26 | 17
0:31:00 | 60 | 26 | 17
0:32:00 | 62 | 26 | 17
0:33:00 | 62 | 26 | 16
0:34:00 | 63 | 26 | 16
0:35:00 | 64 | 25 | 16
0:36:00 | 64 | 25 | 16
0:37:00 | 64 | 25 | 16
0:38:00 | 64 | 25 | 16
0:39:00 | 64 | 25 | 17
0:40:00 | 64 | 25 | 17
0:41:00 | 64 | 25 | 16
0:42:00 | 63 | 25 | 16
0:43:00 | 63 | 25 | 17
0:44:00 | 63 | 25 | 17
0:45:00 | 62 | 25 | 16
0:46:00 | 62 | 25 | 16
0:47:00 | 61 | 25 | 17
0:48:00 | 61 | 25 | 17
0:49:00 | 61 | 25 | 17
0:50:00 | 60 | 25 | 17
0:51:00 | 60 | 25 | 17
0:52:00 | 60 | 25 | 16
0:53:00 | 59 | 25 | 16
0:54:00 | 59 | 26 | 16
0:55:00 | 59 | 26 | 16
0:56:00 | 59 | 26 | 15
0:57:00 | 59 | 26 | 15
0:58:00 | 59 | 26 | 15
0:59:00 | 59 | 26 | 15
1:00:00 | 59 | 26 | 15
1:01:00 | 59 | 26 | 15
1:02:00 | 59 | 26 | 16
1:03:00 | 59 | 26 | 16
1:04:00 | 59 | 26 | 16
1:05:00 | 59 | 26 | 21
1:06:00 | 59 | 26 | 19
1:07:00 | 59 | 26 | 18
1:08:00 | 59 | 26 | 16
1:09:00 | 60 | 26 | 16
1:10:00 | 60 | 26 | 16
1:11:00 | 60 | 26 | 15
1:12:00 | 60 | 26 | 15
1:13:00 | 60 | 26 | 15
1:14:00 | 60 | 26 | 15
1:15:00 | 60 | 26 | 15
1:16:00 | 60 | 26 | 15
1:17:00 | 60 | 26 | 15
1:18:00 | 60 | 26 | 15
1:19:00 | 60 | 26 | 15
1:20:00 | 60 | 26 | 15
1:21:00 | 60 | 26 | 15
1:22:00 | 60 | 26 | 15
1:23:00 | 59 | 25 | 15
1:24:00 | 59 | 25 | 15
1:25:00 | 59 | 25 | 15
1:26:00 | 59 | 26 | 15
1:27:00 | 59 | 26 | 15
1:28:00 | 59 | 25 | 15
1:29:00 | 59 | 25 | 15
1:30:00 | 59 | 25 | 15
1:31:00 | 59 | 26 | 15
1:32:00 | 59 | 26 | 15
1:33:00 | 59 | 25 | 15
1:34:00 | 59 | 26 | 15
1:35:00 | 59 | 26 | 15
1:36:00 | 59 | 26 | 15
1:37:00 | 59 | 26 | 15
1:38:00 | 59 | 26 | 15
1:39:00 | 59 | 26 | 15
1:40:00 | 59 | 26 | 15
1:41:00 | 59 | 26 | 15
1:42:00 | 59 | 26 | 15
1:43:00 | 59 | 26 | 15
1:44:00 | 59 | 26 | 15
1:45:00 | 59 | 26 | 15
1:46:00 | 59 | 26 | 15
1:47:00 | 59 | 26 | 15
1:48:00 | 59 | 26 | 15
1:49:00 | 59 | 26 | 15
1:50:00 | 59 | 26 | 15
1:51:00 | 59 | 26 | 15
1:52:00 | 59 | 26 | 15
1:53:00 | 59 | 26 | 15
1:54:00 | 59 | 26 | 15
1:55:00 | 59 | 26 | 15
1:56:00 | 59 | 26 | 15
1:57:00 | 59 | 26 | 15
1:58:00 | 59 | 26 | 15
1:59:00 | 59 | 26 | 15
2:00:00 | 59 | 26 | 15
2:01:00 | 59 | 26 | 15
2:02:00 | 59 | 26 | 15
2:03:00 | 59 | 26 | 15
2:04:00 | 59 | 26 | 15
2:05:00 | 59 | 26 | 15
2:06:00 | 59 | 26 | 15
2:07:00 | 59 | 26 | 15
2:08:00 | 59 | 26 | 15
2:09:00 | 59 | 26 | 15
2:10:00 | 59 | 26 | 15
2:11:00 | 59 | 26 | 15
2:12:00 | 59 | 26 | 15
2:13:00 | 59 | 26 | 15
2:14:00 | 59 | 26 | 15
2:15:00 | 59 | 26 | 15
2:16:00 | 59 | 26 | 15
2:17:00 | 59 | 26 | 15
2:18:00 | 59 | 26 | 15
2:19:00 | 59 | 26 | 15
2:20:00 | 59 | 26 | 15
2:21:00 | 59 | 26 | 15
2:22:00 | 59 | 26 | 15
2:23:00 | 59 | 26 | 15
2:24:00 | 59 | 26 | 15
2:25:00 | 59 | 26 | 15
2:26:00 | 59 | 26 | 15
2:27:00 | 59 | 26 | 15
2:28:00 | 59 | 26 | 15
2:29:00 | 59 | 26 | 15
2:30:00 | 59 | 26 | 15
2:31:00 | 59 | 26 | 15
2:32:00 | 59 | 26 | 15
2:33:00 | 59 | 26 | 15
2:34:00 | 59 | 26 | 15
2:35:00 | 59 | 26 | 15
2:36:00 | 59 | 26 | 15
2:37:00 | 59 | 26 | 15
2:38:00 | 59 | 26 | 15
2:39:00 | 59 | 26 | 15
2:40:00 | 59 | 26 | 15
2:41:00 | 59 | 26 | 15
2:42:00 | 59 | 26 | 15
2:43:00 | 59 | 26 | 15
2:44:00 | 59 | 26 | 15
2:45:00 | 59 | 26 | 15
2:46:00 | 59 | 26 | 15
2:47:00 | 59 | 26 | 15
2:48:00 | 59 | 26 | 15
2:49:00 | 59 | 26 | 15
2:50:00 | 59 | 26 | 15
2:51:00 | 59 | 26 | 15
2:52:00 | 59 | 26 | 15
2:53:00 | 59 | 26 | 15
2:54:00 | 59 | 26 | 15
2:55:00 | 59 | 26 | 15
2:56:00 | 59 | 26 | 15
2:57:00 | 59 | 26 | 16
2:58:00 | 59 | 26 | 16
2:59:00 | 59 | 26 | 16
3:00:00 | 59 | 26 | 16
3:01:00 | 59 | 26 | 16
3:02:00 | 59 | 26 | 16
3:03:00 | 59 | 26 | 16
3:04:00 | 59 | 26 | 16
3:05:00 | 59 | 26 | 16
3:06:00 | 59 | 26 | 16
3:07:00 | 59 | 26 | 16
3:08:00 | 59 | 26 | 16
3:09:00 | 59 | 26 | 16
3:10:00 | 59 | 26 | 16
3:11:00 | 59 | 26 | 17
3:12:00 | 59 | 26 | 17
3:13:00 | 59 | 26 | 17
3:14:00 | 59 | 26 | 17
3:15:00 | 59 | 26 | 17
3:16:00 | 59 | 26 | 17
3:17:00 | 59 | 26 | 17
3:18:00 | 59 | 26 | 17
3:19:00 | 59 | 26 | 17
3:20:00 | 59 | 26 | 17
3:21:00 | 59 | 26 | 17
3:22:00 | 59 | 26 | 17
3:23:00 | 59 | 26 | 17
3:24:00 | 59 | 26 | 17
3:25:00 | 59 | 26 | 17
3:26:00 | 59 | 26 | 17
3:27:00 | 59 | 26 | 17
3:28:00 | 59 | 26 | 17
3:29:00 | 59 | 26 | 17
3:30:00 | 59 | 26 | 17
3:31:00 | 59 | 26 | 17
3:32:00 | 59 | 26 | 17
3:33:00 | 59 | 26 | 17
3:34:00 | 59 | 26 | 14