## Sheet1
Колонка_1 | Колонка_2 | Колонка_3 | Колонка_4
--Test Summary--
Full Path and File Name
Instrument Name | 7222 #2
Instrument Type | Consistometer
Instrument Serial Number | 128
Test Start Date | 04.10.2002
Test Start Time | 9:21:54
Test Stop Date | 04.10.2002
Test Stop Time | 17:54:04
Test Length | 8:32:10
Final Sample Time Offset | 7:29:00
Controller Schedule Name
Sampling Period | 60 seconds
Comments | MPa: 30(30min) T:50(30min)
Information | WellID
Information | Customer | Petro-Aliance
Information | CementClass | G
Information | CementMfr | Dyckerhoff
Information | Additives | 0.4%Sulfacel-2p+0.4%D-19
Information | Density | 1900
Information | BHCT | 50
Information | BHST
Information | FluidLoss
Information | JobType | Research
Calculated Value | Thickening_Time | N/A
Calculated Value | Setting Time | N/A
Initial Temperature (C) | 22 C
Final Temperature (C) | 50 C
Initial Pressure (MPa) | 1 MPa
Final Pressure (MPa) | 30 MPa
Initial Consistency (Bc) | 8 Bc
Final Consistency (Bc) | 27 Bc
--Data--
Time (HH:MM:SS) | Temperature (C) | Pressure (MPa) | Consistency (Bc)
0:00:00 | 22 | 1 | 8
0:01:00 | 22 | 3 | 11
0:02:00 | 22 | 4 | 12
0:03:00 | 22 | 5 | 14
0:04:00 | 23 | 6 | 15
0:05:00 | 23 | 7 | 12
0:06:00 | 24 | 7 | 12
0:07:00 | 24 | 8 | 12
0:08:00 | 25 | 9 | 14
0:09:00 | 26 | 10 | 10
0:10:00 | 27 | 11 | 12
0:11:00 | 28 | 12 | 15
0:12:00 | 29 | 13 | 12
0:13:00 | 30 | 14 | 11
0:14:00 | 31 | 15 | 11
0:15:00 | 33 | 16 | 10
0:16:00 | 34 | 17 | 11
0:17:00 | 35 | 18 | 9
0:18:00 | 37 | 19 | 10
0:19:00 | 38 | 20 | 13
0:20:00 | 39 | 21 | 13
0:21:00 | 41 | 22 | 13
0:22:00 | 42 | 22 | 15
0:23:00 | 43 | 23 | 11
0:24:00 | 44 | 24 | 12
0:25:00 | 45 | 25 | 12
0:26:00 | 47 | 26 | 13
0:27:00 | 48 | 27 | 11
0:28:00 | 49 | 28 | 12
0:29:00 | 49 | 29 | 7
0:30:00 | 50 | 30 | 3
0:31:00 | 51 | 30 | 3
0:32:00 | 52 | 31 | 3
0:33:00 | 53 | 31 | 3
0:34:00 | 53 | 31 | 3
0:35:00 | 54 | 31 | 4
0:36:00 | 54 | 30 | 4
0:37:00 | 55 | 30 | 4
0:38:00 | 55 | 30 | 4
0:39:00 | 55 | 30 | 9
0:40:00 | 54 | 30 | 11
0:41:00 | 54 | 30 | 8
0:42:00 | 54 | 30 | 4
0:43:00 | 54 | 30 | 7
0:44:00 | 53 | 30 | 10
0:45:00 | 53 | 30 | 9
0:46:00 | 52 | 30 | 9
0:47:00 | 52 | 30 | 5
0:48:00 | 51 | 30 | 6
0:49:00 | 51 | 30 | 9
0:50:00 | 51 | 30 | 6
0:51:00 | 50 | 30 | 5
0:52:00 | 50 | 30 | 7
0:53:00 | 50 | 30 | 5
0:54:00 | 50 | 31 | 4
0:55:00 | 50 | 31 | 4
0:56:00 | 50 | 31 | 6
0:57:00 | 50 | 31 | 12
0:58:00 | 50 | 31 | 10
0:59:00 | 50 | 31 | 9
1:00:00 | 50 | 31 | 9
1:01:00 | 50 | 31 | 5
1:02:00 | 50 | 31 | 6
1:03:00 | 50 | 31 | 7
1:04:00 | 50 | 31 | 6
1:05:00 | 50 | 31 | 5
1:06:00 | 50 | 31 | 5
1:07:00 | 50 | 31 | 4
1:08:00 | 50 | 31 | 3
1:09:00 | 51 | 31 | 3
1:10:00 | 51 | 31 | 3
1:11:00 | 51 | 31 | 3
1:12:00 | 51 | 31 | 3
1:13:00 | 51 | 31 | 4
1:14:00 | 51 | 31 | 3
1:15:00 | 51 | 31 | 3
1:16:00 | 51 | 31 | 4
1:17:00 | 51 | 31 | 5
1:18:00 | 51 | 31 | 8
1:19:00 | 51 | 31 | 7
1:20:00 | 51 | 31 | 7
1:21:00 | 51 | 31 | 6
1:22:00 | 51 | 31 | 7
1:23:00 | 51 | 31 | 8
1:24:00 | 51 | 31 | 5
1:25:00 | 50 | 30 | 5
1:26:00 | 50 | 31 | 7
1:27:00 | 50 | 31 | 8
1:28:00 | 50 | 31 | 8
1:29:00 | 50 | 31 | 7
1:30:00 | 50 | 31 | 7
1:31:00 | 50 | 31 | 6
1:32:00 | 50 | 31 | 6
1:33:00 | 50 | 31 | 7
1:34:00 | 50 | 31 | 7
1:35:00 | 50 | 31 | 6
1:36:00 | 50 | 31 | 6
1:37:00 | 50 | 31 | 6
1:38:00 | 50 | 31 | 6
1:39:00 | 50 | 31 | 6
1:40:00 | 50 | 31 | 5
1:41:00 | 50 | 31 | 5
1:42:00 | 50 | 31 | 5
1:43:00 | 50 | 31 | 5
1:44:00 | 50 | 31 | 6
1:45:00 | 50 | 31 | 7
1:46:00 | 50 | 31 | 5
1:47:00 | 50 | 31 | 5
1:48:00 | 50 | 31 | 5
1:49:00 | 50 | 31 | 4
1:50:00 | 51 | 31 | 4
1:51:00 | 51 | 31 | 3
1:52:00 | 51 | 31 | 3
1:53:00 | 51 | 31 | 3
1:54:00 | 51 | 31 | 3
1:55:00 | 51 | 31 | 3
1:56:00 | 51 | 31 | 3
1:57:00 | 50 | 31 | 3
1:58:00 | 50 | 31 | 3
1:59:00 | 50 | 31 | 3
2:00:00 | 50 | 31 | 2
2:01:00 | 50 | 31 | 2
2:02:00 | 50 | 31 | 2
2:03:00 | 50 | 31 | 2
2:04:00 | 50 | 31 | 2
2:05:00 | 50 | 31 | 3
2:06:00 | 50 | 31 | 3
2:07:00 | 50 | 31 | 3
2:08:00 | 50 | 31 | 3
2:09:00 | 50 | 31 | 3
2:10:00 | 50 | 31 | 3
2:11:00 | 50 | 31 | 3
2:12:00 | 50 | 31 | 2
2:13:00 | 50 | 31 | 2
2:14:00 | 50 | 31 | 2
2:15:00 | 50 | 31 | 3
2:16:00 | 50 | 31 | 4
2:17:00 | 50 | 31 | 4
2:18:00 | 50 | 31 | 3
2:19:00 | 50 | 31 | 3
2:20:00 | 50 | 31 | 4
2:21:00 | 50 | 31 | 4
2:22:00 | 50 | 31 | 4
2:23:00 | 50 | 31 | 4
2:24:00 | 50 | 31 | 4
2:25:00 | 50 | 31 | 4
2:26:00 | 50 | 31 | 4
2:27:00 | 50 | 31 | 4
2:28:00 | 50 | 31 | 4
2:29:00 | 50 | 31 | 4
2:30:00 | 50 | 31 | 5
2:31:00 | 50 | 31 | 6
2:32:00 | 50 | 31 | 6
2:33:00 | 50 | 31 | 6
2:34:00 | 50 | 31 | 6
2:35:00 | 50 | 31 | 6
2:36:00 | 50 | 31 | 6
2:37:00 | 50 | 31 | 5
2:38:00 | 50 | 31 | 5
2:39:00 | 50 | 31 | 5
2:40:00 | 50 | 31 | 5
2:41:00 | 50 | 31 | 5
2:42:00 | 50 | 31 | 5
2:43:00 | 50 | 31 | 5
2:44:00 | 50 | 31 | 5
2:45:00 | 50 | 31 | 4
2:46:00 | 50 | 31 | 4
2:47:00 | 50 | 31 | 4
2:48:00 | 50 | 31 | 4
2:49:00 | 50 | 31 | 4
2:50:00 | 50 | 31 | 3
2:51:00 | 50 | 31 | 3
2:52:00 | 50 | 31 | 3
2:53:00 | 50 | 31 | 3
2:54:00 | 50 | 31 | 4
2:55:00 | 50 | 31 | 4
2:56:00 | 50 | 31 | 5
2:57:00 | 50 | 31 | 5
2:58:00 | 50 | 31 | 5
2:59:00 | 50 | 31 | 5
3:00:00 | 50 | 31 | 5
3:01:00 | 50 | 31 | 5
3:02:00 | 50 | 31 | 5
3:03:00 | 50 | 31 | 5
3:04:00 | 50 | 31 | 5
3:05:00 | 50 | 31 | 5
3:06:00 | 50 | 31 | 5
3:07:00 | 50 | 31 | 5
3:08:00 | 50 | 31 | 5
3:09:00 | 50 | 31 | 5
3:10:00 | 50 | 31 | 5
3:11:00 | 50 | 31 | 5
3:12:00 | 50 | 31 | 5
3:13:00 | 50 | 31 | 5
3:14:00 | 50 | 31 | 5
3:15:00 | 50 | 31 | 5
3:16:00 | 50 | 31 | 5
3:17:00 | 50 | 31 | 5
3:18:00 | 50 | 31 | 5
3:19:00 | 50 | 31 | 5
3:20:00 | 50 | 31 | 5
3:21:00 | 50 | 31 | 5
3:22:00 | 50 | 31 | 5
3:23:00 | 50 | 31 | 5
3:24:00 | 50 | 31 | 5
3:25:00 | 50 | 31 | 5
3:26:00 | 50 | 31 | 5
3:27:00 | 50 | 31 | 5
3:28:00 | 50 | 31 | 5
3:29:00 | 50 | 31 | 5
3:30:00 | 50 | 31 | 5
3:31:00 | 50 | 31 | 5
3:32:00 | 50 | 31 | 5
3:33:00 | 50 | 31 | 5
3:34:00 | 50 | 31 | 5
3:35:00 | 50 | 31 | 6
3:36:00 | 50 | 31 | 6
3:37:00 | 50 | 31 | 6
3:38:00 | 50 | 31 | 5
3:39:00 | 50 | 31 | 5
3:40:00 | 50 | 31 | 5
3:41:00 | 50 | 31 | 5
3:42:00 | 50 | 31 | 5
3:43:00 | 50 | 31 | 5
3:44:00 | 50 | 31 | 5
3:45:00 | 50 | 31 | 5
3:46:00 | 50 | 31 | 5
3:47:00 | 50 | 31 | 5
3:48:00 | 50 | 31 | 5
3:49:00 | 50 | 31 | 5
3:50:00 | 50 | 31 | 5
3:51:00 | 50 | 31 | 5
3:52:00 | 50 | 31 | 5
3:53:00 | 50 | 31 | 5
3:54:00 | 50 | 31 | 5
3:55:00 | 50 | 31 | 5
3:56:00 | 50 | 31 | 5
3:57:00 | 50 | 31 | 5
3:58:00 | 50 | 31 | 5
3:59:00 | 50 | 31 | 5
4:00:00 | 50 | 31 | 5
4:01:00 | 50 | 31 | 5
4:02:00 | 50 | 31 | 5
4:03:00 | 50 | 31 | 5
4:04:00 | 50 | 31 | 5
4:05:00 | 50 | 31 | 5
4:06:00 | 50 | 31 | 5
4:07:00 | 50 | 31 | 5
4:08:00 | 50 | 31 | 5
4:09:00 | 50 | 31 | 5
4:10:00 | 50 | 31 | 5
4:11:00 | 50 | 31 | 5
4:12:00 | 50 | 31 | 5
4:13:00 | 50 | 31 | 5
4:14:00 | 50 | 31 | 5
4:15:00 | 50 | 31 | 5
4:16:00 | 50 | 31 | 5
4:17:00 | 50 | 31 | 5
4:18:00 | 50 | 31 | 5
4:19:00 | 50 | 31 | 5
4:20:00 | 50 | 31 | 5
4:21:00 | 50 | 31 | 5
4:22:00 | 50 | 31 | 5
4:23:00 | 50 | 31 | 5
4:24:00 | 50 | 31 | 5
4:25:00 | 50 | 31 | 5
4:26:00 | 50 | 31 | 5
4:27:00 | 50 | 31 | 5
4:28:00 | 50 | 31 | 5
4:29:00 | 50 | 31 | 5
4:30:00 | 50 | 31 | 5
4:31:00 | 50 | 31 | 5
4:32:00 | 50 | 31 | 5
4:33:00 | 50 | 31 | 5
4:34:00 | 50 | 31 | 5
4:35:00 | 50 | 31 | 5
4:36:00 | 50 | 31 | 5
4:37:00 | 50 | 31 | 5
4:38:00 | 50 | 31 | 5
4:39:00 | 50 | 31 | 5
4:40:00 | 50 | 31 | 5
4:41:00 | 50 | 31 | 5
4:42:00 | 50 | 31 | 5
4:43:00 | 50 | 31 | 5
4:44:00 | 50 | 31 | 5
4:45:00 | 50 | 31 | 5
4:46:00 | 50 | 31 | 5
4:47:00 | 50 | 31 | 5
4:48:00 | 50 | 31 | 5
4:49:00 | 50 | 31 | 5
4:50:00 | 50 | 31 | 5
4:51:00 | 50 | 31 | 5
4:52:00 | 50 | 31 | 5
4:53:00 | 50 | 31 | 5
4:54:00 | 50 | 31 | 5
4:55:00 | 50 | 31 | 5
4:56:00 | 50 | 31 | 5
4:57:00 | 50 | 31 | 5
4:58:00 | 50 | 31 | 5
4:59:00 | 50 | 31 | 5
5:00:00 | 50 | 31 | 5
5:01:00 | 50 | 31 | 5
5:02:00 | 50 | 31 | 5
5:03:00 | 50 | 31 | 4
5:04:00 | 50 | 31 | 4
5:05:00 | 50 | 31 | 4
5:06:00 | 50 | 31 | 5
5:07:00 | 50 | 31 | 5
5:08:00 | 50 | 31 | 5
5:09:00 | 50 | 31 | 5
5:10:00 | 50 | 31 | 5
5:11:00 | 50 | 31 | 6
5:12:00 | 50 | 31 | 5
5:13:00 | 50 | 31 | 10
5:14:00 | 50 | 31 | 8
5:15:00 | 50 | 31 | 8
5:16:00 | 50 | 31 | 8
5:17:00 | 50 | 31 | 8
5:18:00 | 50 | 31 | 7
5:19:00 | 50 | 31 | 7
5:20:00 | 50 | 31 | 7
5:21:00 | 50 | 31 | 7
5:22:00 | 50 | 31 | 7
5:23:00 | 50 | 31 | 7
5:24:00 | 50 | 31 | 7
5:25:00 | 50 | 31 | 7
5:26:00 | 50 | 31 | 7
5:27:00 | 50 | 31 | 7
5:28:00 | 50 | 31 | 7
5:29:00 | 50 | 31 | 7
5:30:00 | 50 | 31 | 7
5:31:00 | 50 | 31 | 7
5:32:00 | 50 | 31 | 7
5:33:00 | 50 | 31 | 7
5:34:00 | 50 | 31 | 7
5:35:00 | 50 | 31 | 7
5:36:00 | 50 | 31 | 7
5:37:00 | 50 | 31 | 7
5:38:00 | 50 | 31 | 7
5:39:00 | 50 | 31 | 8
5:40:00 | 50 | 31 | 8
5:41:00 | 50 | 31 | 8
5:42:00 | 50 | 31 | 8
5:43:00 | 50 | 31 | 8
5:44:00 | 50 | 31 | 8
5:45:00 | 50 | 31 | 9
5:46:00 | 50 | 31 | 9
5:47:00 | 50 | 31 | 9
5:48:00 | 50 | 31 | 9
5:49:00 | 50 | 31 | 9
5:50:00 | 50 | 31 | 9
5:51:00 | 50 | 31 | 9
5:52:00 | 50 | 31 | 9
5:53:00 | 50 | 31 | 9
5:54:00 | 50 | 31 | 9
5:55:00 | 50 | 31 | 9
5:56:00 | 50 | 31 | 9
5:57:00 | 50 | 31 | 9
5:58:00 | 50 | 31 | 9
5:59:00 | 50 | 31 | 9
6:00:00 | 50 | 31 | 9
6:01:00 | 50 | 31 | 9
6:02:00 | 50 | 31 | 9
6:03:00 | 50 | 31 | 10
6:04:00 | 50 | 31 | 10
6:05:00 | 50 | 31 | 10
6:06:00 | 50 | 31 | 11
6:07:00 | 50 | 31 | 11
6:08:00 | 50 | 31 | 11
6:09:00 | 50 | 31 | 11
6:10:00 | 50 | 31 | 11
6:11:00 | 50 | 31 | 11
6:12:00 | 50 | 31 | 11
6:13:00 | 50 | 31 | 11
6:14:00 | 50 | 31 | 11
6:15:00 | 50 | 31 | 11
6:16:00 | 50 | 31 | 11
6:17:00 | 50 | 31 | 11
6:18:00 | 50 | 31 | 11
6:19:00 | 50 | 31 | 11
6:20:00 | 50 | 31 | 12
6:21:00 | 50 | 31 | 12
6:22:00 | 50 | 31 | 12
6:23:00 | 50 | 31 | 12
6:24:00 | 50 | 31 | 12
6:25:00 | 50 | 31 | 12
6:26:00 | 50 | 31 | 12
6:27:00 | 50 | 31 | 12
6:28:00 | 50 | 31 | 12
6:29:00 | 50 | 31 | 12
6:30:00 | 50 | 30 | 12
6:31:00 | 50 | 31 | 13
6:32:00 | 50 | 30 | 13
6:33:00 | 50 | 31 | 16
6:34:00 | 50 | 30 | 16
6:35:00 | 50 | 31 | 19
6:36:00 | 50 | 31 | 17
6:37:00 | 50 | 30 | 17
6:38:00 | 50 | 31 | 16
6:39:00 | 50 | 31 | 16
6:40:00 | 50 | 30 | 16
6:41:00 | 50 | 30 | 16
6:42:00 | 50 | 30 | 16
6:43:00 | 50 | 31 | 16
6:44:00 | 50 | 31 | 17
6:45:00 | 50 | 31 | 17
6:46:00 | 50 | 31 | 17
6:47:00 | 50 | 31 | 17
6:48:00 | 50 | 31 | 17
6:49:00 | 50 | 31 | 18
6:50:00 | 50 | 31 | 19
6:51:00 | 50 | 31 | 22
6:52:00 | 50 | 30 | 21
6:53:00 | 50 | 31 | 19
6:54:00 | 50 | 31 | 24
6:55:00 | 50 | 30 | 23
6:56:00 | 50 | 31 | 23
6:57:00 | 50 | 30 | 22
6:58:00 | 50 | 31 | 22
6:59:00 | 50 | 31 | 22
7:00:00 | 50 | 30 | 23
7:01:00 | 50 | 30 | 23
7:02:00 | 50 | 30 | 23
7:03:00 | 50 | 31 | 23
7:04:00 | 50 | 30 | 23
7:05:00 | 50 | 30 | 23
7:06:00 | 50 | 30 | 24
7:07:00 | 50 | 30 | 24
7:08:00 | 50 | 30 | 24
7:09:00 | 50 | 30 | 25
7:10:00 | 50 | 30 | 27
7:11:00 | 50 | 30 | 25
7:12:00 | 50 | 30 | 25
7:13:00 | 50 | 30 | 24
7:14:00 | 50 | 31 | 24
7:15:00 | 50 | 30 | 24
7:16:00 | 50 | 30 | 24
7:17:00 | 50 | 30 | 24
7:18:00 | 50 | 30 | 24
7:19:00 | 50 | 30 | 25
7:20:00 | 50 | 30 | 25
7:21:00 | 50 | 30 | 25
7:22:00 | 50 | 30 | 25
7:23:00 | 50 | 30 | 25
7:24:00 | 50 | 30 | 27
7:25:00 | 50 | 30 | 28
7:26:00 | 50 | 30 | 27
7:27:00 | 50 | 30 | 27
7:28:00 | 50 | 30 | 27
7:29:00 | 50 | 30 | 27