## Sheet1
Колонка_1 | Колонка_2 | Колонка_3 | Колонка_4
--Test Summary--
Full Path and File Name
Instrument Name | 7222 #2
Instrument Type | Consistometer
Instrument Serial Number | 128
Test Start Date | 08.10.2002
Test Start Time | 10:42:05
Test Stop Date | 08.10.2002
Test Stop Time | 17:38:15
Test Length | 6:56:10
Final Sample Time Offset | 6:56:00
Controller Schedule Name
Sampling Period | 60 seconds
Comments | MPa: 25(30min) T:62(30min), all premix, tap water
Information | WellID
Information | Customer | Petro-Aliance
Information | CementClass | G
Information | CementMfr | Dyckerhoff
Information | Additives | 0.4%Sulfacel-2p+0.4%D-19
Information | Density | 1900
Information | BHCT | 62
Information | BHST
Information | FluidLoss
Information | JobType | Research
Calculated Value | Thickening_Time | 6:41:00
Calculated Value | Setting Time | N/A
Initial Temperature (C) | 23 C
Final Temperature (C) | 63 C
Initial Pressure (MPa) | 2 MPa
Final Pressure (MPa) | 25 MPa
Initial Consistency (Bc) | 4 Bc
Final Consistency (Bc) | 84 Bc
--Data--
Time (HH:MM:SS) | Temperature (C) | Pressure (MPa) | Consistency (Bc)
0:00:00 | 23 | 2 | 4
0:01:00 | 23 | 3 | 5
0:02:00 | 23 | 4 | 5
0:03:00 | 23 | 4 | 5
0:04:00 | 24 | 5 | 5
0:05:00 | 24 | 6 | 5
0:06:00 | 25 | 7 | 5
0:07:00 | 26 | 8 | 6
0:08:00 | 27 | 9 | 6
0:09:00 | 28 | 10 | 6
0:10:00 | 30 | 11 | 5
0:11:00 | 31 | 11 | 4
0:12:00 | 33 | 13 | 4
0:13:00 | 35 | 13 | 4
0:14:00 | 36 | 13 | 4
0:15:00 | 38 | 15 | 4
0:16:00 | 40 | 15 | 4
0:17:00 | 42 | 16 | 5
0:18:00 | 44 | 17 | 5
0:19:00 | 46 | 18 | 10
0:20:00 | 47 | 18 | 12
0:21:00 | 49 | 19 | 11
0:22:00 | 51 | 20 | 13
0:23:00 | 52 | 21 | 11
0:24:00 | 54 | 21 | 10
0:25:00 | 55 | 22 | 11
0:26:00 | 57 | 23 | 7
0:27:00 | 58 | 24 | 8
0:28:00 | 59 | 24 | 11
0:29:00 | 61 | 25 | 9
0:30:00 | 62 | 26 | 6
0:31:00 | 63 | 26 | 5
0:32:00 | 63 | 26 | 6
0:33:00 | 63 | 26 | 3
0:34:00 | 64 | 26 | 3
0:35:00 | 64 | 26 | 3
0:36:00 | 64 | 26 | 3
0:37:00 | 65 | 26 | 2
0:38:00 | 65 | 26 | 2
0:39:00 | 65 | 26 | 1
0:40:00 | 66 | 26 | 3
0:41:00 | 67 | 25 | 6
0:42:00 | 68 | 25 | 4
0:43:00 | 69 | 25 | 5
0:44:00 | 69 | 25 | 6
0:45:00 | 69 | 25 | 3
0:46:00 | 69 | 25 | 5
0:47:00 | 69 | 25 | 3
0:48:00 | 69 | 25 | 3
0:49:00 | 69 | 25 | 3
0:50:00 | 69 | 25 | 3
0:51:00 | 69 | 25 | 5
0:52:00 | 69 | 25 | 4
0:53:00 | 69 | 25 | 4
0:54:00 | 69 | 25 | 4
0:55:00 | 68 | 25 | 5
0:56:00 | 68 | 25 | 4
0:57:00 | 68 | 25 | 3
0:58:00 | 67 | 25 | 4
0:59:00 | 66 | 25 | 4
1:00:00 | 65 | 25 | 3
1:01:00 | 64 | 25 | 3
1:02:00 | 64 | 25 | 4
1:03:00 | 63 | 25 | 3
1:04:00 | 63 | 25 | 3
1:05:00 | 63 | 25 | 3
1:06:00 | 62 | 25 | 3
1:07:00 | 62 | 25 | 3
1:08:00 | 62 | 25 | 3
1:09:00 | 62 | 25 | 3
1:10:00 | 62 | 25 | 3
1:11:00 | 61 | 25 | 3
1:12:00 | 61 | 25 | 3
1:13:00 | 61 | 26 | 3
1:14:00 | 60 | 26 | 3
1:15:00 | 60 | 26 | 2
1:16:00 | 59 | 26 | 2
1:17:00 | 59 | 26 | 3
1:18:00 | 59 | 26 | 3
1:19:00 | 59 | 26 | 3
1:20:00 | 59 | 26 | 2
1:21:00 | 59 | 26 | 3
1:22:00 | 59 | 26 | 3
1:23:00 | 59 | 26 | 3
1:24:00 | 59 | 26 | 3
1:25:00 | 59 | 26 | 3
1:26:00 | 60 | 26 | 3
1:27:00 | 60 | 26 | 3
1:28:00 | 61 | 26 | 3
1:29:00 | 62 | 26 | 4
1:30:00 | 63 | 26 | 4
1:31:00 | 63 | 26 | 4
1:32:00 | 64 | 26 | 4
1:33:00 | 64 | 26 | 4
1:34:00 | 65 | 26 | 4
1:35:00 | 65 | 26 | 4
1:36:00 | 65 | 25 | 4
1:37:00 | 65 | 25 | 5
1:38:00 | 65 | 25 | 6
1:39:00 | 66 | 25 | 5
1:40:00 | 66 | 25 | 4
1:41:00 | 66 | 25 | 3
1:42:00 | 67 | 25 | 3
1:43:00 | 67 | 25 | 3
1:44:00 | 67 | 25 | 4
1:45:00 | 67 | 25 | 3
1:46:00 | 66 | 25 | 3
1:47:00 | 66 | 25 | 3
1:48:00 | 66 | 25 | 3
1:49:00 | 66 | 25 | 3
1:50:00 | 66 | 25 | 3
1:51:00 | 66 | 25 | 3
1:52:00 | 65 | 25 | 3
1:53:00 | 65 | 25 | 3
1:54:00 | 65 | 25 | 3
1:55:00 | 65 | 25 | 3
1:56:00 | 65 | 25 | 3
1:57:00 | 65 | 25 | 3
1:58:00 | 64 | 25 | 3
1:59:00 | 64 | 25 | 3
2:00:00 | 63 | 25 | 2
2:01:00 | 63 | 25 | 2
2:02:00 | 63 | 25 | 2
2:03:00 | 62 | 25 | 2
2:04:00 | 62 | 25 | 2
2:05:00 | 62 | 25 | 2
2:06:00 | 62 | 25 | 2
2:07:00 | 62 | 25 | 2
2:08:00 | 62 | 25 | 2
2:09:00 | 61 | 25 | 2
2:10:00 | 61 | 26 | 3
2:11:00 | 61 | 26 | 3
2:12:00 | 61 | 26 | 3
2:13:00 | 61 | 26 | 3
2:14:00 | 61 | 26 | 3
2:15:00 | 61 | 26 | 2
2:16:00 | 61 | 26 | 2
2:17:00 | 61 | 26 | 2
2:18:00 | 61 | 26 | 2
2:19:00 | 61 | 26 | 2
2:20:00 | 61 | 26 | 3
2:21:00 | 61 | 26 | 3
2:22:00 | 61 | 26 | 3
2:23:00 | 61 | 26 | 3
2:24:00 | 61 | 26 | 3
2:25:00 | 62 | 26 | 4
2:26:00 | 62 | 26 | 4
2:27:00 | 62 | 26 | 5
2:28:00 | 62 | 26 | 3
2:29:00 | 63 | 26 | 3
2:30:00 | 63 | 26 | 4
2:31:00 | 63 | 26 | 4
2:32:00 | 63 | 25 | 4
2:33:00 | 63 | 26 | 4
2:34:00 | 63 | 25 | 4
2:35:00 | 64 | 25 | 4
2:36:00 | 64 | 25 | 4
2:37:00 | 64 | 25 | 4
2:38:00 | 64 | 25 | 4
2:39:00 | 64 | 25 | 4
2:40:00 | 64 | 25 | 4
2:41:00 | 64 | 25 | 5
2:42:00 | 64 | 25 | 5
2:43:00 | 64 | 25 | 5
2:44:00 | 64 | 25 | 5
2:45:00 | 64 | 25 | 3
2:46:00 | 64 | 25 | 3
2:47:00 | 63 | 25 | 4
2:48:00 | 63 | 25 | 4
2:49:00 | 63 | 25 | 4
2:50:00 | 63 | 25 | 4
2:51:00 | 63 | 25 | 4
2:52:00 | 63 | 25 | 4
2:53:00 | 63 | 25 | 4
2:54:00 | 63 | 25 | 4
2:55:00 | 63 | 25 | 5
2:56:00 | 62 | 25 | 5
2:57:00 | 62 | 25 | 5
2:58:00 | 62 | 25 | 5
2:59:00 | 62 | 25 | 5
3:00:00 | 61 | 25 | 3
3:01:00 | 61 | 25 | 3
3:02:00 | 61 | 26 | 3
3:03:00 | 61 | 26 | 3
3:04:00 | 60 | 26 | 3
3:05:00 | 60 | 26 | 3
3:06:00 | 60 | 26 | 3
3:07:00 | 60 | 26 | 3
3:08:00 | 60 | 26 | 3
3:09:00 | 60 | 26 | 3
3:10:00 | 60 | 26 | 6
3:11:00 | 60 | 26 | 5
3:12:00 | 60 | 26 | 5
3:13:00 | 61 | 26 | 5
3:14:00 | 61 | 26 | 5
3:15:00 | 61 | 26 | 4
3:16:00 | 62 | 26 | 4
3:17:00 | 62 | 26 | 4
3:18:00 | 62 | 26 | 4
3:19:00 | 62 | 26 | 4
3:20:00 | 62 | 26 | 3
3:21:00 | 63 | 26 | 3
3:22:00 | 63 | 26 | 3
3:23:00 | 63 | 26 | 3
3:24:00 | 63 | 26 | 3
3:25:00 | 63 | 26 | 9
3:26:00 | 64 | 26 | 6
3:27:00 | 64 | 25 | 4
3:28:00 | 64 | 25 | 4
3:29:00 | 65 | 25 | 4
3:30:00 | 65 | 25 | 4
3:31:00 | 65 | 25 | 4
3:32:00 | 65 | 25 | 4
3:33:00 | 65 | 25 | 4
3:34:00 | 65 | 25 | 4
3:35:00 | 65 | 25 | 4
3:36:00 | 65 | 25 | 4
3:37:00 | 65 | 25 | 4
3:38:00 | 65 | 25 | 4
3:39:00 | 65 | 25 | 4
3:40:00 | 65 | 25 | 9
3:41:00 | 65 | 25 | 7
3:42:00 | 65 | 25 | 9
3:43:00 | 64 | 25 | 8
3:44:00 | 64 | 25 | 8
3:45:00 | 64 | 25 | 5
3:46:00 | 63 | 25 | 5
3:47:00 | 63 | 25 | 5
3:48:00 | 63 | 25 | 5
3:49:00 | 63 | 25 | 5
3:50:00 | 62 | 25 | 5
3:51:00 | 62 | 25 | 5
3:52:00 | 62 | 25 | 5
3:53:00 | 62 | 25 | 5
3:54:00 | 62 | 25 | 5
3:55:00 | 62 | 25 | 10
3:56:00 | 62 | 25 | 8
3:57:00 | 62 | 25 | 8
3:58:00 | 62 | 25 | 8
3:59:00 | 61 | 25 | 8
4:00:00 | 61 | 25 | 4
4:01:00 | 61 | 25 | 4
4:02:00 | 61 | 26 | 4
4:03:00 | 61 | 26 | 4
4:04:00 | 61 | 26 | 4
4:05:00 | 61 | 26 | 4
4:06:00 | 61 | 26 | 4
4:07:00 | 61 | 26 | 4
4:08:00 | 61 | 26 | 4
4:09:00 | 61 | 26 | 4
4:10:00 | 61 | 26 | 11
4:11:00 | 61 | 26 | 11
4:12:00 | 61 | 26 | 10
4:13:00 | 61 | 26 | 10
4:14:00 | 62 | 26 | 9
4:15:00 | 62 | 26 | 5
4:16:00 | 62 | 26 | 5
4:17:00 | 62 | 26 | 5
4:18:00 | 63 | 26 | 5
4:19:00 | 63 | 26 | 5
4:20:00 | 63 | 26 | 5
4:21:00 | 63 | 26 | 5
4:22:00 | 63 | 26 | 5
4:23:00 | 63 | 26 | 5
4:24:00 | 63 | 26 | 5
4:25:00 | 63 | 26 | 13
4:26:00 | 64 | 25 | 11
4:27:00 | 64 | 25 | 10
4:28:00 | 64 | 25 | 10
4:29:00 | 64 | 25 | 10
4:30:00 | 64 | 25 | 5
4:31:00 | 64 | 25 | 4
4:32:00 | 64 | 25 | 4
4:33:00 | 64 | 25 | 4
4:34:00 | 64 | 25 | 4
4:35:00 | 64 | 25 | 4
4:36:00 | 63 | 25 | 4
4:37:00 | 63 | 25 | 4
4:38:00 | 63 | 25 | 4
4:39:00 | 63 | 25 | 4
4:40:00 | 63 | 25 | 13
4:41:00 | 63 | 25 | 12
4:42:00 | 63 | 25 | 11
4:43:00 | 63 | 25 | 11
4:44:00 | 62 | 25 | 11
4:45:00 | 62 | 25 | 4
4:46:00 | 62 | 25 | 4
4:47:00 | 62 | 25 | 4
4:48:00 | 61 | 25 | 4
4:49:00 | 61 | 25 | 4
4:50:00 | 61 | 25 | 4
4:51:00 | 61 | 26 | 4
4:52:00 | 61 | 26 | 4
4:53:00 | 61 | 26 | 4
4:54:00 | 61 | 26 | 4
4:55:00 | 61 | 26 | 18
4:56:00 | 61 | 26 | 16
4:57:00 | 61 | 26 | 15
4:58:00 | 61 | 26 | 13
4:59:00 | 61 | 26 | 13
5:00:00 | 61 | 26 | 5
5:01:00 | 61 | 26 | 5
5:02:00 | 61 | 26 | 5
5:03:00 | 61 | 26 | 5
5:04:00 | 61 | 26 | 6
5:05:00 | 61 | 26 | 6
5:06:00 | 61 | 26 | 6
5:07:00 | 61 | 26 | 6
5:08:00 | 61 | 26 | 6
5:09:00 | 61 | 26 | 6
5:10:00 | 62 | 26 | 19
5:11:00 | 62 | 26 | 16
5:12:00 | 62 | 26 | 16
5:13:00 | 63 | 26 | 15
5:14:00 | 63 | 26 | 15
5:15:00 | 64 | 26 | 12
5:16:00 | 64 | 25 | 15
5:17:00 | 64 | 25 | 17
5:18:00 | 64 | 25 | 24
5:19:00 | 64 | 25 | 19
5:20:00 | 64 | 25 | 15
5:21:00 | 64 | 25 | 17
5:22:00 | 65 | 25 | 16
5:23:00 | 65 | 25 | 15
5:24:00 | 65 | 25 | 10
5:25:00 | 65 | 25 | 27
5:26:00 | 65 | 25 | 26
5:27:00 | 65 | 25 | 27
5:28:00 | 65 | 25 | 27
5:29:00 | 65 | 25 | 27
5:30:00 | 65 | 25 | 21
5:31:00 | 65 | 25 | 24
5:32:00 | 65 | 25 | 24
5:33:00 | 64 | 25 | 22
5:34:00 | 64 | 25 | 22
5:35:00 | 64 | 25 | 20
5:36:00 | 64 | 25 | 19
5:37:00 | 64 | 25 | 18
5:38:00 | 64 | 25 | 17
5:39:00 | 64 | 25 | 17
5:40:00 | 63 | 25 | 35
5:41:00 | 63 | 25 | 20
5:42:00 | 63 | 25 | 19
5:43:00 | 63 | 25 | 19
5:44:00 | 63 | 25 | 19
5:45:00 | 63 | 25 | 25
5:46:00 | 62 | 25 | 17
5:47:00 | 62 | 25 | 16
5:48:00 | 62 | 25 | 16
5:49:00 | 62 | 25 | 13
5:50:00 | 62 | 25 | 11
5:51:00 | 61 | 25 | 11
5:52:00 | 61 | 25 | 11
5:53:00 | 61 | 25 | 11
5:54:00 | 61 | 25 | 11
5:55:00 | 61 | 26 | 26
5:56:00 | 61 | 26 | 23
5:57:00 | 61 | 26 | 22
5:58:00 | 61 | 26 | 22
5:59:00 | 60 | 26 | 22
6:00:00 | 60 | 26 | 16
6:01:00 | 60 | 26 | 16
6:02:00 | 60 | 26 | 16
6:03:00 | 60 | 26 | 16
6:04:00 | 60 | 26 | 16
6:05:00 | 60 | 26 | 16
6:06:00 | 60 | 26 | 16
6:07:00 | 60 | 26 | 16
6:08:00 | 61 | 26 | 16
6:09:00 | 61 | 26 | 16
6:10:00 | 61 | 26 | 34
6:11:00 | 61 | 26 | 30
6:12:00 | 61 | 26 | 28
6:13:00 | 62 | 26 | 27
6:14:00 | 62 | 26 | 27
6:15:00 | 62 | 26 | 21
6:16:00 | 62 | 26 | 21
6:17:00 | 63 | 26 | 21
6:18:00 | 63 | 26 | 21
6:19:00 | 63 | 26 | 21
6:20:00 | 64 | 26 | 21
6:21:00 | 64 | 26 | 21
6:22:00 | 64 | 25 | 21
6:23:00 | 64 | 25 | 21
6:24:00 | 65 | 25 | 21
6:25:00 | 65 | 25 | 46
6:26:00 | 65 | 25 | 37
6:27:00 | 66 | 25 | 35
6:28:00 | 66 | 25 | 34
6:29:00 | 66 | 25 | 34
6:30:00 | 66 | 25 | 25
6:31:00 | 66 | 25 | 26
6:32:00 | 66 | 25 | 26
6:33:00 | 66 | 25 | 26
6:34:00 | 66 | 25 | 26
6:35:00 | 66 | 25 | 26
6:36:00 | 66 | 25 | 26
6:37:00 | 66 | 25 | 26
6:38:00 | 66 | 25 | 26
6:39:00 | 66 | 25 | 26
6:40:00 | 66 | 25 | 83
6:41:00 | 66 | 25 | 71
6:42:00 | 66 | 25 | 71
6:43:00 | 65 | 25 | 72
6:44:00 | 65 | 25 | 75
6:45:00 | 65 | 25 | 24
6:46:00 | 65 | 25 | 24
6:47:00 | 65 | 25 | 24
6:48:00 | 65 | 25 | 24
6:49:00 | 64 | 25 | 24
6:50:00 | 64 | 25 | 24
6:51:00 | 64 | 25 | 24
6:52:00 | 64 | 25 | 24
6:53:00 | 64 | 25 | 24
6:54:00 | 63 | 25 | 24
6:55:00 | 63 | 25 | 0
6:56:00 | 63 | 25 | 84