## Sheet1
Колонка_1 | Колонка_2 | Колонка_3 | Колонка_4
--Test Summary--
Full Path and File Name
Instrument Name | 7222 #2
Instrument Type | Consistometer
Instrument Serial Number | 128
Test Start Date | 04.12.2002
Test Start Time | 10:26:55
Test Stop Date | 04.12.2002
Test Stop Time | 12:23:02
Test Length | 1:56:07
Final Sample Time Offset | 1:56:00
Controller Schedule Name
Sampling Period | 60 seconds
Comments | MPa: 25 (30min) T:65(30min), premix
Information | WellID
Information | Customer | MeCaMi neft
Information | CementClass | G
Information | CementMfr | Dyckerhoff
Information | Additives | 0.45%CFL-117
Information | Density | 1900
Information | BHCT | 65
Information | BHST | 70
Information | FluidLoss | 64cc/30min
Information | JobType | Hesitation Squeeze
Calculated Value | Thickening_Time | N/A
Calculated Value | Setting Time | N/A
Initial Temperature (C) | 21 C
Final Temperature (C) | 66 C
Initial Pressure (MPa) | 2 MPa
Final Pressure (MPa) | 25 MPa
Initial Consistency (Bc) | 11 Bc
Final Consistency (Bc) | 58 Bc
--Data--
Time (HH:MM:SS) | Temperature (C) | Pressure (MPa) | Consistency (Bc)
0:00:00 | 21 | 2 | 11
0:01:00 | 21 | 3 | 18
0:02:00 | 21 | 4 | 16
0:03:00 | 21 | 5 | 15
0:04:00 | 21 | 6 | 13
0:05:00 | 22 | 7 | 14
0:06:00 | 23 | 7 | 14
0:07:00 | 24 | 8 | 13
0:08:00 | 25 | 9 | 15
0:09:00 | 27 | 10 | 15
0:10:00 | 29 | 11 | 16
0:11:00 | 31 | 11 | 20
0:12:00 | 33 | 12 | 15
0:13:00 | 35 | 13 | 16
0:14:00 | 37 | 14 | 19
0:15:00 | 39 | 14 | 16
0:16:00 | 41 | 15 | 18
0:17:00 | 43 | 16 | 18
0:18:00 | 44 | 17 | 17
0:19:00 | 46 | 18 | 18
0:20:00 | 48 | 18 | 17
0:21:00 | 49 | 19 | 15
0:22:00 | 51 | 20 | 18
0:23:00 | 53 | 20 | 17
0:24:00 | 54 | 21 | 16
0:25:00 | 56 | 22 | 16
0:26:00 | 57 | 22 | 13
0:27:00 | 59 | 23 | 12
0:28:00 | 60 | 24 | 14
0:29:00 | 62 | 25 | 20
0:30:00 | 63 | 26 | 12
0:31:00 | 64 | 26 | 33
0:32:00 | 64 | 26 | 24
0:33:00 | 64 | 26 | 39
0:34:00 | 64 | 26 | 29
0:35:00 | 64 | 26 | 17
0:36:00 | 64 | 26 | 19
0:37:00 | 64 | 26 | 14
0:38:00 | 65 | 25 | 22
0:39:00 | 65 | 26 | 25
0:40:00 | 65 | 26 | 11
0:41:00 | 71 | 25 | 12
0:42:00 | 74 | 25 | 10
0:43:00 | 75 | 25 | 11
0:44:00 | 76 | 25 | 14
0:45:00 | 76 | 25 | 8
0:46:00 | 76 | 25 | 8
0:47:00 | 76 | 25 | 10
0:48:00 | 75 | 25 | 12
0:49:00 | 75 | 25 | 31
0:50:00 | 75 | 25 | 26
0:51:00 | 75 | 25 | 22
0:52:00 | 75 | 25 | 35
0:53:00 | 75 | 25 | 26
0:54:00 | 75 | 25 | 35
0:55:00 | 75 | 25 | 14
0:56:00 | 72 | 25 | 11
0:57:00 | 70 | 25 | 11
0:58:00 | 69 | 25 | 11
0:59:00 | 68 | 25 | 12
1:00:00 | 67 | 25 | 1
1:01:00 | 66 | 25 | 7
1:02:00 | 66 | 25 | 7
1:03:00 | 66 | 25 | 7
1:04:00 | 66 | 25 | 6
1:05:00 | 66 | 25 | 6
1:06:00 | 66 | 25 | 6
1:07:00 | 66 | 25 | 6
1:08:00 | 66 | 25 | 6
1:09:00 | 66 | 25 | 6
1:10:00 | 65 | 25 | 14
1:11:00 | 64 | 25 | 12
1:12:00 | 63 | 26 | 13
1:13:00 | 63 | 26 | 13
1:14:00 | 63 | 26 | 12
1:15:00 | 62 | 26 | 9
1:16:00 | 62 | 25 | 9
1:17:00 | 62 | 26 | 9
1:18:00 | 62 | 26 | 9
1:19:00 | 62 | 26 | 9
1:20:00 | 62 | 26 | 9
1:21:00 | 62 | 26 | 9
1:22:00 | 62 | 26 | 19
1:23:00 | 63 | 26 | 18
1:24:00 | 63 | 26 | 23
1:25:00 | 63 | 25 | 32
1:26:00 | 64 | 25 | 22
1:27:00 | 65 | 25 | 28
1:28:00 | 66 | 25 | 27
1:29:00 | 67 | 25 | 24
1:30:00 | 67 | 25 | 31
1:31:00 | 67 | 25 | 22
1:32:00 | 67 | 25 | 22
1:33:00 | 67 | 25 | 23
1:34:00 | 67 | 25 | 23
1:35:00 | 67 | 25 | 23
1:36:00 | 67 | 25 | 24
1:37:00 | 67 | 25 | 23
1:38:00 | 68 | 25 | 24
1:39:00 | 68 | 25 | 22
1:40:00 | 68 | 25 | 66
1:41:00 | 67 | 25 | 32
1:42:00 | 67 | 25 | 29
1:43:00 | 67 | 25 | 31
1:44:00 | 67 | 25 | 29
1:45:00 | 67 | 25 | 18
1:46:00 | 67 | 25 | 18
1:47:00 | 67 | 25 | 19
1:48:00 | 67 | 25 | 19
1:49:00 | 67 | 25 | 19
1:50:00 | 67 | 25 | 19
1:51:00 | 67 | 25 | 19
1:52:00 | 67 | 25 | 19
1:53:00 | 66 | 25 | 19
1:54:00 | 66 | 25 | 19
1:55:00 | 66 | 25 | 0
1:56:00 | 66 | 25 | 58