## Sheet1
Колонка_1 | Колонка_2 | Колонка_3 | Колонка_4
--Test Summary--
Full Path and File Name
Instrument Name | 7222 #2
Instrument Type | Consistometer
Instrument Serial Number | 128
Test Start Date | 05.12.2002
Test Start Time | 10:35:30
Test Stop Date | 05.12.2002
Test Stop Time | 14:47:09
Test Length | 4:11:39
Final Sample Time Offset | 4:11:17
Controller Schedule Name
Sampling Period | 60 seconds
Comments | MPa 25(30 min); T 65(30 min), all premix
Information | WellID
Information | Customer | MeCaMi neft
Information | CementClass | G
Information | CementMfr | Dyckerhoff
Information | Additives | 0.45%CFL-117+0.15%CR-220
Information | Density | 1900
Information | BHCT | 65
Information | BHST | 70
Information | FluidLoss | 64cc/30min
Information | JobType | Hesitation Squeeze
Calculated Value | Thickening_Time | N/A
Calculated Value | Setting Time | N/A
Initial Temperature (C) | 20 C
Final Temperature (C) | 65 C
Initial Pressure (MPa) | 3 MPa
Final Pressure (MPa) | 14 MPa
Initial Consistency (Bc) | 4 Bc
Final Consistency (Bc) | 51 Bc
--Data--
Time (HH:MM:SS) | Temperature (C) | Pressure (MPa) | Consistency (Bc)
0:00:00 | 20 | 3 | 4
0:01:00 | 20 | 3 | 3
0:02:00 | 20 | 4 | 2
0:03:00 | 21 | 5 | 4
0:04:00 | 21 | 6 | 1
0:05:00 | 22 | 7 | 4
0:06:00 | 23 | 8 | 0
0:07:00 | 24 | 9 | 4
0:08:00 | 26 | 9 | 10
0:09:00 | 28 | 10 | 12
0:10:00 | 29 | 11 | 10
0:11:00 | 31 | 12 | 11
0:12:00 | 33 | 12 | 9
0:13:00 | 35 | 13 | 9
0:14:00 | 37 | 14 | 15
0:15:00 | 39 | 15 | 10
0:16:00 | 40 | 15 | 13
0:17:00 | 42 | 16 | 8
0:18:00 | 44 | 17 | 18
0:19:00 | 45 | 18 | 19
0:20:00 | 47 | 18 | 15
0:21:00 | 49 | 19 | 15
0:22:00 | 50 | 20 | 12
0:23:00 | 52 | 21 | 21
0:24:00 | 53 | 22 | 8
0:25:00 | 55 | 22 | 14
0:26:00 | 57 | 23 | 8
0:27:00 | 58 | 24 | 15
0:28:00 | 60 | 25 | 6
0:29:00 | 61 | 25 | 8
0:30:00 | 63 | 26 | 10
0:31:00 | 64 | 25 | 12
0:32:00 | 65 | 25 | 44
0:33:00 | 65 | 26 | 5
0:34:00 | 65 | 26 | 16
0:35:00 | 66 | 26 | 4
0:36:00 | 66 | 26 | 7
0:37:00 | 66 | 26 | 16
0:38:00 | 67 | 26 | 18
0:39:00 | 67 | 26 | 8
0:40:00 | 68 | 25 | 16
0:41:00 | 74 | 25 | 18
0:42:00 | 76 | 25 | 26
0:43:00 | 76 | 25 | 12
0:44:00 | 76 | 25 | 11
0:45:00 | 76 | 25 | 3
0:46:00 | 76 | 25 | 3
0:47:00 | 76 | 25 | 4
0:48:00 | 76 | 25 | 4
0:49:00 | 76 | 25 | 4
0:50:00 | 76 | 25 | 4
0:51:00 | 76 | 25 | 4
0:52:00 | 76 | 25 | 4
0:53:00 | 76 | 25 | 4
0:54:00 | 75 | 25 | 3
0:55:00 | 75 | 25 | 12
0:56:00 | 71 | 25 | 11
0:57:00 | 70 | 25 | 10
0:58:00 | 69 | 25 | 9
0:59:00 | 68 | 25 | 9
1:00:00 | 67 | 25 | 3
1:01:00 | 67 | 25 | 3
1:02:00 | 67 | 25 | 1
1:03:00 | 67 | 25 | 3
1:04:00 | 67 | 25 | 3
1:05:00 | 67 | 25 | 3
1:06:00 | 67 | 25 | 3
1:07:00 | 66 | 25 | 3
1:08:00 | 66 | 25 | 1
1:09:00 | 66 | 25 | 1
1:10:00 | 66 | 25 | 11
1:11:00 | 64 | 25 | 9
1:12:00 | 64 | 25 | 9
1:13:00 | 63 | 26 | 8
1:14:00 | 63 | 26 | 8
1:15:00 | 63 | 26 | 12
1:16:00 | 63 | 26 | 14
1:17:00 | 63 | 26 | 15
1:18:00 | 63 | 26 | 14
1:19:00 | 63 | 25 | 14
1:20:00 | 63 | 26 | 10
1:21:00 | 63 | 26 | 14
1:22:00 | 63 | 26 | 14
1:23:00 | 63 | 25 | 12
1:24:00 | 63 | 26 | 16
1:25:00 | 63 | 26 | 16
1:26:00 | 65 | 25 | 15
1:27:00 | 66 | 25 | 15
1:28:00 | 67 | 25 | 16
1:29:00 | 67 | 25 | 22
1:30:00 | 67 | 25 | 8
1:31:00 | 67 | 25 | 8
1:32:00 | 67 | 25 | 8
1:33:00 | 67 | 25 | 8
1:34:00 | 67 | 25 | 8
1:35:00 | 67 | 25 | 8
1:36:00 | 67 | 25 | 8
1:37:00 | 67 | 25 | 8
1:55:17
1:55:17 | 64 | 26 | 5
1:56:17 | 65 | 25 | 10
1:57:17 | 65 | 25 | 10
1:58:17 | 65 | 25 | 9
1:59:17 | 65 | 25 | 9
2:00:17 | 65 | 25 | 9
2:01:17 | 65 | 25 | 5
2:02:17 | 65 | 26 | 5
2:03:17 | 65 | 26 | 5
2:04:17 | 65 | 26 | 5
2:05:17 | 65 | 25 | 5
2:06:17 | 65 | 26 | 5
2:07:17 | 65 | 26 | 5
2:08:17 | 65 | 26 | 5
2:09:17 | 65 | 25 | 5
2:10:17 | 65 | 26 | 5
2:11:17 | 66 | 25 | 10
2:12:17 | 66 | 26 | 10
2:13:17 | 66 | 25 | 10
2:14:17 | 66 | 25 | 9
2:15:17 | 66 | 25 | 9
2:16:17 | 66 | 25 | 5
2:17:17 | 66 | 25 | 5
2:18:17 | 66 | 25 | 5
2:19:17 | 66 | 25 | 5
2:20:17 | 66 | 25 | 5
2:21:17 | 66 | 25 | 5
2:22:17 | 65 | 25 | 5
2:23:17 | 66 | 25 | 5
2:24:17 | 65 | 25 | 5
2:25:17 | 65 | 25 | 5
2:26:17 | 66 | 25 | 12
2:27:17 | 65 | 25 | 12
2:28:17 | 65 | 25 | 11
2:29:17 | 65 | 25 | 11
2:30:17 | 65 | 25 | 10
2:31:17 | 65 | 25 | 7
2:32:17 | 65 | 25 | 7
2:33:17 | 65 | 25 | 7
2:34:17 | 65 | 25 | 7
2:35:17 | 65 | 26 | 7
2:36:17 | 65 | 26 | 7
2:37:17 | 65 | 26 | 7
2:38:17 | 65 | 26 | 7
2:39:17 | 65 | 25 | 7
2:40:17 | 65 | 26 | 7
2:41:17 | 65 | 26 | 12
2:42:17 | 65 | 25 | 11
2:43:17 | 65 | 25 | 11
2:44:17 | 65 | 25 | 11
2:45:17 | 65 | 25 | 11
2:46:17 | 65 | 25 | 7
2:47:17 | 65 | 25 | 7
2:48:17 | 65 | 25 | 7
2:49:17 | 65 | 25 | 7
2:50:17 | 65 | 25 | 7
2:51:17 | 65 | 26 | 7
2:52:17 | 65 | 26 | 7
2:53:17 | 65 | 26 | 7
2:54:17 | 65 | 26 | 7
2:55:17 | 65 | 26 | 7
2:56:17 | 65 | 25 | 13
2:57:17 | 66 | 25 | 12
2:58:17 | 66 | 25 | 11
2:59:17 | 65 | 25 | 11
3:00:17 | 65 | 25 | 11
3:01:17 | 65 | 25 | 6
3:02:17 | 65 | 25 | 6
3:03:17 | 65 | 25 | 6
3:04:17 | 65 | 25 | 6
3:05:17 | 65 | 25 | 6
3:06:17 | 65 | 25 | 6
3:07:17 | 65 | 25 | 6
3:08:17 | 65 | 25 | 6
3:09:17 | 65 | 25 | 6
3:10:17 | 65 | 25 | 6
3:11:17 | 65 | 25 | 13
3:12:17 | 65 | 25 | 13
3:13:17 | 65 | 25 | 13
3:14:17 | 65 | 25 | 12
3:15:17 | 65 | 25 | 12
3:16:17 | 65 | 25 | 6
3:17:17 | 65 | 25 | 6
3:18:17 | 65 | 25 | 6
3:19:17 | 65 | 25 | 6
3:20:17 | 65 | 26 | 6
3:21:17 | 65 | 26 | 6
3:22:17 | 65 | 26 | 6
3:23:17 | 65 | 26 | 6
3:24:17 | 65 | 26 | 6
3:25:17 | 65 | 26 | 6
3:26:17 | 65 | 26 | 16
3:27:17 | 66 | 25 | 12
3:28:17 | 65 | 25 | 11
3:29:17 | 65 | 25 | 11
3:30:17 | 65 | 25 | 11
3:31:17 | 65 | 25 | 5
3:32:17 | 65 | 25 | 5
3:33:17 | 65 | 25 | 5
3:34:17 | 65 | 25 | 5
3:35:17 | 65 | 25 | 5
3:36:17 | 65 | 26 | 5
3:37:17 | 65 | 25 | 5
3:38:17 | 65 | 26 | 5
3:39:17 | 65 | 26 | 5
3:40:17 | 65 | 26 | 5
3:41:17 | 65 | 26 | 15
3:42:17 | 66 | 25 | 12
3:43:17 | 66 | 25 | 11
3:44:17 | 65 | 25 | 10
3:45:17 | 65 | 25 | 10
3:46:17 | 65 | 25 | 3
3:47:17 | 65 | 25 | 1
3:48:17 | 65 | 25 | 2
3:49:17 | 65 | 25 | 1
3:50:17 | 65 | 25 | 3
3:51:17 | 65 | 25 | 3
3:52:17 | 65 | 25 | 3
3:53:17 | 65 | 25 | 3
3:54:17 | 65 | 25 | 3
3:55:17 | 65 | 25 | 3
3:56:17 | 65 | 25 | 25
3:57:17 | 65 | 25 | 17
3:58:17 | 65 | 25 | 18
3:59:17 | 65 | 25 | 16
4:00:17 | 65 | 25 | 15
4:01:17 | 65 | 25 | 3
4:02:17 | 65 | 25 | 3
4:03:17 | 65 | 25 | 3
4:04:17 | 66 | 25 | 3
4:05:17 | 66 | 25 | 3
4:06:17 | 66 | 25 | 3
4:07:17 | 66 | 25 | 3
4:08:17 | 66 | 25 | 3
4:09:17 | 66 | 25 | 3
4:10:17 | 66 | 25 | 3
4:11:17 | 65 | 14 | 51