## Sheet1
Колонка_1 | Колонка_2 | Колонка_3 | Колонка_4
--Test Summary--
Full Path and File Name
Instrument Name | 7222 #2
Instrument Type | Consistometer
Instrument Serial Number | 128
Test Start Date | 01.11.2002
Test Start Time | 9:47:01
Test Stop Date | 01.11.2002
Test Stop Time | 15:39:40
Test Length | 5:52:39
Final Sample Time Offset | 5:52:00
Controller Schedule Name
Sampling Period | 60 seconds
Comments | MPa: 30(30min), T: 60(30min)
Information | WellID
Information | Customer | Petro-Aliance
Information | CementClass | G
Information | CementMfr | Dyckerhoff
Information | Additives | 0.5%Sulfacel-2p+0.5%CD-12
Information | Density | 1900
Information | BHCT | 60
Information | BHST
Information | FluidLoss
Information | JobType | Research
Calculated Value | Thickening_Time | N/A
Calculated Value | Setting Time | N/A
Initial Temperature (C) | 24 C
Final Temperature (C) | 61 C
Initial Pressure (MPa) | 2 MPa
Final Pressure (MPa) | 30 MPa
Initial Consistency (Bc) | 10 Bc
Final Consistency (Bc) | 79 Bc
--Data--
Time (HH:MM:SS) | Temperature (C) | Pressure (MPa) | Consistency (Bc)
0:00:00 | 24 | 2 | 10
0:01:00 | 24 | 3 | 8
0:02:00 | 24 | 4 | 8
0:03:00 | 24 | 5 | 10
0:04:00 | 24 | 6 | 8
0:05:00 | 25 | 7 | 9
0:06:00 | 26 | 8 | 12
0:07:00 | 27 | 9 | 13
0:08:00 | 28 | 10 | 11
0:09:00 | 30 | 11 | 9
0:10:00 | 31 | 12 | 12
0:11:00 | 32 | 13 | 18
0:12:00 | 34 | 14 | 12
0:13:00 | 35 | 15 | 21
0:14:00 | 37 | 16 | 9
0:15:00 | 38 | 17 | 11
0:16:00 | 40 | 18 | 15
0:17:00 | 42 | 19 | 17
0:18:00 | 43 | 20 | 12
0:19:00 | 44 | 20 | 12
0:20:00 | 46 | 21 | 12
0:21:00 | 47 | 22 | 13
0:22:00 | 48 | 23 | 12
0:23:00 | 50 | 24 | 13
0:24:00 | 51 | 25 | 15
0:25:00 | 53 | 26 | 13
0:26:00 | 54 | 27 | 14
0:27:00 | 55 | 28 | 13
0:28:00 | 57 | 29 | 14
0:29:00 | 58 | 30 | 14
0:30:00 | 59 | 31 | 15
0:31:00 | 60 | 31 | 15
0:32:00 | 61 | 31 | 13
0:33:00 | 62 | 31 | 15
0:34:00 | 63 | 30 | 20
0:35:00 | 64 | 31 | 18
0:36:00 | 64 | 31 | 18
0:37:00 | 64 | 30 | 19
0:38:00 | 64 | 30 | 19
0:39:00 | 64 | 30 | 23
0:40:00 | 64 | 30 | 17
0:41:00 | 64 | 30 | 16
0:42:00 | 64 | 30 | 12
0:43:00 | 64 | 30 | 24
0:44:00 | 64 | 30 | 20
0:45:00 | 63 | 30 | 19
0:46:00 | 63 | 30 | 21
0:47:00 | 63 | 30 | 14
0:48:00 | 63 | 30 | 20
0:49:00 | 62 | 30 | 22
0:50:00 | 62 | 30 | 16
0:51:00 | 62 | 30 | 15
0:52:00 | 62 | 30 | 11
0:53:00 | 62 | 30 | 12
0:54:00 | 61 | 30 | 12
0:55:00 | 61 | 30 | 18
0:56:00 | 61 | 30 | 15
0:57:00 | 61 | 30 | 17
0:58:00 | 61 | 30 | 15
0:59:00 | 61 | 30 | 17
1:00:00 | 61 | 30 | 13
1:01:00 | 61 | 30 | 12
1:02:00 | 61 | 30 | 15
1:03:00 | 61 | 30 | 15
1:04:00 | 61 | 30 | 18
1:05:00 | 60 | 30 | 15
1:06:00 | 60 | 30 | 16
1:07:00 | 60 | 30 | 19
1:08:00 | 60 | 30 | 19
1:09:00 | 60 | 30 | 18
1:10:00 | 60 | 30 | 16
1:11:00 | 60 | 30 | 16
1:12:00 | 60 | 30 | 16
1:13:00 | 60 | 30 | 16
1:14:00 | 60 | 31 | 16
1:15:00 | 60 | 30 | 14
1:16:00 | 60 | 30 | 12
1:17:00 | 60 | 31 | 12
1:18:00 | 60 | 30 | 12
1:19:00 | 60 | 30 | 12
1:20:00 | 60 | 31 | 12
1:21:00 | 60 | 31 | 12
1:22:00 | 60 | 30 | 12
1:23:00 | 60 | 30 | 12
1:24:00 | 60 | 30 | 12
1:25:00 | 60 | 31 | 12
1:26:00 | 60 | 31 | 12
1:27:00 | 60 | 30 | 12
1:28:00 | 60 | 30 | 12
1:29:00 | 60 | 31 | 12
1:30:00 | 60 | 31 | 12
1:31:00 | 60 | 30 | 12
1:32:00 | 60 | 30 | 12
1:33:00 | 60 | 30 | 12
1:34:00 | 60 | 30 | 12
1:35:00 | 60 | 30 | 12
1:36:00 | 60 | 31 | 12
1:37:00 | 60 | 31 | 12
1:38:00 | 60 | 30 | 12
1:39:00 | 60 | 30 | 12
1:40:00 | 60 | 30 | 12
1:41:00 | 60 | 30 | 12
1:42:00 | 60 | 30 | 12
1:43:00 | 60 | 30 | 12
1:44:00 | 60 | 30 | 12
1:45:00 | 60 | 31 | 12
1:46:00 | 60 | 30 | 12
1:47:00 | 60 | 31 | 12
1:48:00 | 60 | 30 | 12
1:49:00 | 60 | 31 | 12
1:50:00 | 60 | 30 | 12
1:51:00 | 60 | 30 | 12
1:52:00 | 60 | 31 | 12
1:53:00 | 60 | 30 | 12
1:54:00 | 60 | 31 | 12
1:55:00 | 60 | 30 | 12
1:56:00 | 60 | 30 | 12
1:57:00 | 60 | 30 | 12
1:58:00 | 60 | 31 | 12
1:59:00 | 60 | 31 | 12
2:00:00 | 60 | 30 | 12
2:01:00 | 60 | 30 | 12
2:02:00 | 60 | 30 | 12
2:03:00 | 60 | 31 | 12
2:04:00 | 60 | 30 | 12
2:05:00 | 60 | 30 | 12
2:06:00 | 60 | 31 | 12
2:07:00 | 60 | 30 | 12
2:08:00 | 60 | 30 | 12
2:09:00 | 60 | 30 | 12
2:10:00 | 60 | 30 | 12
2:11:00 | 60 | 31 | 12
2:12:00 | 60 | 30 | 12
2:13:00 | 60 | 30 | 12
2:14:00 | 60 | 31 | 12
2:15:00 | 60 | 30 | 12
2:16:00 | 60 | 30 | 12
2:17:00 | 60 | 30 | 12
2:18:00 | 60 | 30 | 12
2:19:00 | 60 | 30 | 12
2:20:00 | 60 | 30 | 12
2:21:00 | 60 | 31 | 12
2:22:00 | 60 | 31 | 12
2:23:00 | 60 | 30 | 12
2:24:00 | 60 | 30 | 12
2:25:00 | 60 | 31 | 12
2:26:00 | 60 | 31 | 12
2:27:00 | 60 | 30 | 12
2:28:00 | 60 | 30 | 12
2:29:00 | 60 | 30 | 12
2:30:00 | 60 | 30 | 12
2:31:00 | 60 | 30 | 12
2:32:00 | 60 | 30 | 12
2:33:00 | 60 | 31 | 12
2:34:00 | 60 | 30 | 12
2:35:00 | 60 | 30 | 12
2:36:00 | 60 | 30 | 12
2:37:00 | 60 | 30 | 12
2:38:00 | 60 | 30 | 12
2:39:00 | 60 | 30 | 11
2:40:00 | 60 | 30 | 12
2:41:00 | 60 | 30 | 12
2:42:00 | 60 | 30 | 11
2:43:00 | 60 | 30 | 12
2:44:00 | 60 | 30 | 12
2:45:00 | 60 | 30 | 12
2:46:00 | 60 | 30 | 12
2:47:00 | 60 | 30 | 12
2:48:00 | 60 | 30 | 12
2:49:00 | 60 | 30 | 12
2:50:00 | 60 | 30 | 12
2:51:00 | 60 | 30 | 12
2:52:00 | 60 | 30 | 12
2:53:00 | 60 | 30 | 12
2:54:00 | 60 | 30 | 12
2:55:00 | 60 | 30 | 12
2:56:00 | 60 | 30 | 14
2:57:00 | 60 | 30 | 13
2:58:00 | 60 | 30 | 13
2:59:00 | 60 | 30 | 14
3:00:00 | 60 | 30 | 14
3:01:00 | 60 | 30 | 14
3:02:00 | 60 | 30 | 12
3:03:00 | 60 | 30 | 12
3:04:00 | 60 | 30 | 12
3:05:00 | 60 | 30 | 12
3:06:00 | 60 | 30 | 12
3:07:00 | 60 | 30 | 11
3:08:00 | 60 | 30 | 11
3:09:00 | 60 | 30 | 11
3:10:00 | 60 | 30 | 12
3:11:00 | 60 | 30 | 11
3:12:00 | 60 | 30 | 12
3:13:00 | 60 | 30 | 11
3:14:00 | 60 | 30 | 11
3:15:00 | 60 | 30 | 11
3:16:00 | 60 | 30 | 11
3:17:00 | 60 | 30 | 11
3:18:00 | 60 | 30 | 11
3:19:00 | 60 | 30 | 11
3:20:00 | 60 | 30 | 11
3:21:00 | 60 | 30 | 11
3:22:00 | 60 | 30 | 11
3:23:00 | 60 | 30 | 11
3:24:00 | 60 | 30 | 11
3:25:00 | 60 | 30 | 11
3:26:00 | 60 | 30 | 11
3:27:00 | 60 | 30 | 11
3:28:00 | 60 | 30 | 11
3:29:00 | 60 | 30 | 11
3:30:00 | 60 | 30 | 11
3:31:00 | 60 | 30 | 11
3:32:00 | 60 | 30 | 11
3:33:00 | 60 | 30 | 11
3:34:00 | 60 | 30 | 11
3:35:00 | 60 | 30 | 12
3:36:00 | 60 | 30 | 12
3:37:00 | 60 | 30 | 12
3:38:00 | 60 | 30 | 12
3:39:00 | 60 | 30 | 12
3:40:00 | 60 | 30 | 12
3:41:00 | 60 | 30 | 12
3:42:00 | 60 | 30 | 12
3:43:00 | 60 | 30 | 12
3:44:00 | 60 | 30 | 12
3:45:00 | 60 | 30 | 12
3:46:00 | 60 | 30 | 12
3:47:00 | 60 | 30 | 12
3:48:00 | 60 | 30 | 12
3:49:00 | 60 | 30 | 12
3:50:00 | 60 | 30 | 12
3:51:00 | 60 | 30 | 11
3:52:00 | 60 | 30 | 12
3:53:00 | 60 | 30 | 12
3:54:00 | 60 | 30 | 13
3:55:00 | 60 | 30 | 13
3:56:00 | 60 | 30 | 13
3:57:00 | 60 | 30 | 13
3:58:00 | 60 | 30 | 13
3:59:00 | 60 | 30 | 13
4:00:00 | 60 | 30 | 13
4:01:00 | 60 | 30 | 13
4:02:00 | 60 | 30 | 13
4:03:00 | 60 | 30 | 13
4:04:00 | 60 | 30 | 13
4:05:00 | 60 | 30 | 13
4:06:00 | 60 | 30 | 13
4:07:00 | 60 | 30 | 14
4:08:00 | 60 | 30 | 14
4:09:00 | 60 | 30 | 14
4:10:00 | 60 | 30 | 14
4:11:00 | 60 | 30 | 14
4:12:00 | 60 | 30 | 14
4:13:00 | 60 | 30 | 14
4:14:00 | 60 | 30 | 14
4:15:00 | 60 | 30 | 14
4:16:00 | 60 | 30 | 14
4:17:00 | 60 | 30 | 14
4:18:00 | 60 | 30 | 14
4:19:00 | 60 | 30 | 15
4:20:00 | 60 | 30 | 32
4:21:00 | 60 | 30 | 23
4:22:00 | 60 | 30 | 11
4:23:00 | 60 | 30 | 17
4:24:00 | 60 | 30 | 16
4:25:00 | 60 | 30 | 16
4:26:00 | 60 | 30 | 16
4:27:00 | 60 | 30 | 16
4:28:00 | 60 | 30 | 16
4:29:00 | 60 | 30 | 16
4:30:00 | 60 | 30 | 17
4:31:00 | 60 | 30 | 17
4:32:00 | 60 | 30 | 17
4:33:00 | 60 | 30 | 17
4:34:00 | 60 | 30 | 17
4:35:00 | 60 | 30 | 17
4:36:00 | 60 | 30 | 17
4:37:00 | 60 | 30 | 17
4:38:00 | 60 | 30 | 18
4:39:00 | 60 | 30 | 18
4:40:00 | 60 | 30 | 18
4:41:00 | 60 | 30 | 18
4:42:00 | 60 | 30 | 18
4:43:00 | 60 | 30 | 18
4:44:00 | 60 | 30 | 19
4:45:00 | 60 | 30 | 19
4:46:00 | 60 | 30 | 19
4:47:00 | 60 | 30 | 19
4:48:00 | 60 | 30 | 19
4:49:00 | 60 | 30 | 20
4:50:00 | 60 | 30 | 20
4:51:00 | 60 | 30 | 20
4:52:00 | 60 | 30 | 20
4:53:00 | 60 | 30 | 21
4:54:00 | 60 | 30 | 21
4:55:00 | 60 | 30 | 22
4:56:00 | 60 | 30 | 23
4:57:00 | 60 | 30 | 23
4:58:00 | 60 | 30 | 23
4:59:00 | 60 | 30 | 23
5:00:00 | 60 | 30 | 24
5:01:00 | 60 | 30 | 24
5:02:00 | 60 | 30 | 38
5:03:00 | 60 | 30 | 27
5:04:00 | 60 | 30 | 26
5:05:00 | 60 | 30 | 25
5:06:00 | 60 | 30 | 25
5:07:00 | 61 | 30 | 26
5:08:00 | 60 | 30 | 26
5:09:00 | 60 | 30 | 26
5:10:00 | 60 | 30 | 37
5:11:00 | 60 | 30 | 28
5:12:00 | 60 | 30 | 28
5:13:00 | 60 | 30 | 29
5:14:00 | 60 | 30 | 29
5:15:00 | 60 | 30 | 29
5:16:00 | 60 | 30 | 30
5:17:00 | 60 | 30 | 30
5:18:00 | 60 | 30 | 31
5:19:00 | 60 | 30 | 31
5:20:00 | 60 | 30 | 32
5:21:00 | 60 | 30 | 32
5:22:00 | 60 | 30 | 33
5:23:00 | 60 | 30 | 34
5:24:00 | 60 | 30 | 34
5:25:00 | 60 | 30 | 35
5:26:00 | 60 | 30 | 35
5:27:00 | 60 | 30 | 36
5:28:00 | 60 | 30 | 37
5:29:00 | 60 | 30 | 37
5:30:00 | 60 | 30 | 37
5:31:00 | 60 | 30 | 38
5:32:00 | 60 | 30 | 38
5:33:00 | 60 | 30 | 39
5:34:00 | 60 | 30 | 39
5:35:00 | 60 | 30 | 40
5:36:00 | 60 | 30 | 41
5:37:00 | 60 | 30 | 41
5:38:00 | 60 | 30 | 42
5:39:00 | 60 | 30 | 43
5:40:00 | 60 | 30 | 44
5:41:00 | 60 | 30 | 44
5:42:00 | 60 | 30 | 45
5:43:00 | 60 | 30 | 46
5:44:00 | 60 | 30 | 47
5:45:00 | 60 | 30 | 51
5:46:00 | 60 | 30 | 52
5:47:00 | 60 | 30 | 54
5:48:00 | 60 | 30 | 59
5:49:00 | 60 | 30 | 61
5:50:00 | 60 | 30 | 64
5:51:00 | 60 | 30 | 68
5:52:00 | 61 | 30 | 79