## Sheet1
Колонка_1 | Колонка_2 | Колонка_3 | Колонка_4
--Test Summary--
Full Path and File Name
Instrument Name | 7222 #2
Instrument Type | Consistometer
Instrument Serial Number | 128
Test Start Date | 18.12.2002
Test Start Time | 12:23:48
Test Stop Date | 19.12.2002
Test Stop Time | 0:23:48
Test Length | 12:00:00
Final Sample Time Offset | 12:00:00
Controller Schedule Name
Sampling Period | 60 seconds
Comments | MPa: 25(40min) T:70(40min) cementing job, all dryblend
Information | WellID
Information | Customer | Petro-Aliance
Information | CementClass | G
Information | CementMfr | Dyckerhoff
Information | Additives | 0.5%Sulfacel-2p+0.5%D-19
Information | Density | 1900
Information | BHCT | 65
Information | BHST | 75
Information | FluidLoss
Information | JobType | Research
Calculated Value | Thickening_Time | 11:53:00
Calculated Value | Setting Time | 12:00:00
Initial Temperature (C) | 23 C
Final Temperature (C) | 65 C
Initial Pressure (MPa) | 2 MPa
Final Pressure (MPa) | 25 MPa
Initial Consistency (Bc) | 17 Bc
Final Consistency (Bc) | 101 Bc
--Data--
Time (HH:MM:SS) | Temperature (C) | Pressure (MPa) | Consistency (Bc)
0:00:00 | 23 | 2 | 17
0:01:00 | 23 | 3 | 17
0:02:00 | 23 | 3 | 17
0:03:00 | 23 | 4 | 17
0:04:00 | 23 | 4 | 21
0:05:00 | 23 | 5 | 18
0:06:00 | 23 | 6 | 27
0:07:00 | 24 | 7 | 19
0:08:00 | 24 | 8 | 18
0:09:00 | 25 | 8 | 21
0:10:00 | 26 | 9 | 25
0:11:00 | 27 | 9 | 19
0:12:00 | 29 | 10 | 23
0:13:00 | 30 | 10 | 14
0:14:00 | 31 | 11 | 12
0:15:00 | 33 | 11 | 11
0:16:00 | 34 | 12 | 10
0:17:00 | 36 | 13 | 10
0:18:00 | 37 | 13 | 10
0:19:00 | 38 | 14 | 9
0:20:00 | 40 | 14 | 7
0:21:00 | 41 | 15 | 7
0:22:00 | 42 | 16 | 18
0:23:00 | 44 | 16 | 13
0:24:00 | 45 | 17 | 14
0:25:00 | 46 | 17 | 14
0:26:00 | 47 | 18 | 16
0:27:00 | 48 | 18 | 16
0:28:00 | 50 | 19 | 15
0:29:00 | 51 | 20 | 16
0:30:00 | 52 | 20 | 15
0:31:00 | 53 | 21 | 14
0:32:00 | 54 | 21 | 13
0:33:00 | 55 | 22 | 11
0:34:00 | 56 | 22 | 10
0:35:00 | 57 | 23 | 9
0:36:00 | 58 | 23 | 9
0:37:00 | 59 | 24 | 8
0:38:00 | 60 | 25 | 14
0:39:00 | 61 | 25 | 12
0:40:00 | 62 | 26 | 8
0:41:00 | 63 | 26 | 13
0:42:00 | 64 | 26 | 19
0:43:00 | 65 | 26 | 18
0:44:00 | 66 | 26 | 21
0:45:00 | 67 | 26 | 11
0:46:00 | 68 | 26 | 14
0:47:00 | 68 | 25 | 16
0:48:00 | 69 | 25 | 12
0:49:00 | 69 | 26 | 13
0:50:00 | 69 | 26 | 20
0:51:00 | 70 | 25 | 17
0:52:00 | 70 | 25 | 18
0:53:00 | 70 | 25 | 19
0:54:00 | 69 | 25 | 19
0:55:00 | 69 | 25 | 12
0:56:00 | 69 | 25 | 18
0:57:00 | 69 | 25 | 12
0:58:00 | 69 | 25 | 12
0:59:00 | 68 | 25 | 11
1:00:00 | 68 | 25 | 10
1:01:00 | 68 | 25 | 19
1:02:00 | 68 | 25 | 14
1:03:00 | 67 | 25 | 24
1:04:00 | 67 | 25 | 13
1:05:00 | 67 | 25 | 16
1:06:00 | 67 | 25 | 12
1:07:00 | 66 | 25 | 13
1:08:00 | 66 | 25 | 13
1:09:00 | 66 | 25 | 13
1:10:00 | 66 | 25 | 11
1:11:00 | 66 | 25 | 11
1:12:00 | 66 | 25 | 11
1:13:00 | 66 | 25 | 12
1:14:00 | 66 | 25 | 11
1:15:00 | 66 | 25 | 12
1:16:00 | 66 | 25 | 11
1:17:00 | 65 | 25 | 14
1:18:00 | 65 | 25 | 13
1:19:00 | 65 | 25 | 11
1:20:00 | 65 | 25 | 11
1:21:00 | 65 | 25 | 11
1:22:00 | 65 | 25 | 11
1:23:00 | 65 | 25 | 10
1:24:00 | 65 | 25 | 10
1:25:00 | 65 | 25 | 10
1:26:00 | 65 | 25 | 11
1:27:00 | 65 | 25 | 20
1:28:00 | 65 | 25 | 12
1:29:00 | 65 | 25 | 10
1:30:00 | 65 | 25 | 10
1:31:00 | 65 | 25 | 10
1:32:00 | 65 | 25 | 10
1:33:00 | 66 | 25 | 17
1:34:00 | 66 | 25 | 13
1:35:00 | 66 | 25 | 12
1:36:00 | 66 | 25 | 12
1:37:00 | 65 | 25 | 12
1:38:00 | 65 | 25 | 16
1:39:00 | 65 | 25 | 11
1:40:00 | 65 | 25 | 11
1:41:00 | 65 | 25 | 11
1:42:00 | 65 | 25 | 14
1:43:00 | 65 | 25 | 9
1:44:00 | 65 | 25 | 11
1:45:00 | 65 | 25 | 11
1:46:00 | 65 | 25 | 10
1:47:00 | 65 | 25 | 10
1:48:00 | 65 | 25 | 11
1:49:00 | 65 | 25 | 14
1:50:00 | 65 | 25 | 12
1:51:00 | 65 | 25 | 15
1:52:00 | 65 | 25 | 12
1:53:00 | 65 | 25 | 14
1:54:00 | 65 | 25 | 10
1:55:00 | 65 | 25 | 9
1:56:00 | 65 | 25 | 10
1:57:00 | 65 | 25 | 15
1:58:00 | 65 | 25 | 10
1:59:00 | 65 | 25 | 10
2:00:00 | 65 | 25 | 10
2:01:00 | 65 | 25 | 10
2:02:00 | 65 | 25 | 10
2:03:00 | 65 | 25 | 10
2:04:00 | 65 | 25 | 10
2:05:00 | 65 | 25 | 12
2:06:00 | 65 | 25 | 12
2:07:00 | 65 | 25 | 9
2:08:00 | 65 | 25 | 10
2:09:00 | 65 | 25 | 10
2:10:00 | 65 | 25 | 10
2:11:00 | 65 | 25 | 10
2:12:00 | 65 | 25 | 9
2:13:00 | 65 | 25 | 9
2:14:00 | 65 | 25 | 9
2:15:00 | 65 | 25 | 8
2:16:00 | 65 | 25 | 8
2:17:00 | 65 | 25 | 9
2:18:00 | 65 | 25 | 9
2:19:00 | 65 | 25 | 9
2:20:00 | 65 | 25 | 9
2:21:00 | 65 | 25 | 9
2:22:00 | 65 | 25 | 9
2:23:00 | 65 | 25 | 13
2:24:00 | 65 | 25 | 12
2:25:00 | 65 | 25 | 12
2:26:00 | 65 | 25 | 13
2:27:00 | 65 | 25 | 12
2:28:00 | 65 | 25 | 11
2:29:00 | 65 | 25 | 11
2:30:00 | 65 | 25 | 11
2:31:00 | 65 | 25 | 10
2:32:00 | 65 | 25 | 9
2:33:00 | 65 | 25 | 9
2:34:00 | 65 | 25 | 9
2:35:00 | 65 | 25 | 8
2:36:00 | 65 | 25 | 8
2:37:00 | 65 | 25 | 8
2:38:00 | 65 | 25 | 8
2:39:00 | 65 | 25 | 8
2:40:00 | 65 | 25 | 8
2:41:00 | 65 | 25 | 8
2:42:00 | 65 | 25 | 8
2:43:00 | 65 | 25 | 8
2:44:00 | 65 | 25 | 8
2:45:00 | 65 | 25 | 8
2:46:00 | 65 | 25 | 8
2:47:00 | 65 | 25 | 8
2:48:00 | 65 | 25 | 9
2:49:00 | 65 | 25 | 8
2:50:00 | 65 | 25 | 8
2:51:00 | 65 | 25 | 8
2:52:00 | 65 | 25 | 8
2:53:00 | 65 | 25 | 8
2:54:00 | 65 | 25 | 12
2:55:00 | 65 | 25 | 9
2:56:00 | 65 | 25 | 9
2:57:00 | 65 | 25 | 9
2:58:00 | 65 | 25 | 8
2:59:00 | 65 | 25 | 8
3:00:00 | 65 | 25 | 8
3:01:00 | 65 | 25 | 8
3:02:00 | 65 | 25 | 8
3:03:00 | 65 | 25 | 8
3:04:00 | 65 | 25 | 8
3:05:00 | 65 | 25 | 8
3:06:00 | 65 | 25 | 8
3:07:00 | 65 | 25 | 8
3:08:00 | 65 | 25 | 8
3:09:00 | 65 | 25 | 8
3:10:00 | 65 | 25 | 8
3:11:00 | 65 | 25 | 8
3:12:00 | 65 | 25 | 8
3:13:00 | 65 | 25 | 8
3:14:00 | 65 | 25 | 8
3:15:00 | 65 | 25 | 8
3:16:00 | 65 | 25 | 8
3:17:00 | 65 | 25 | 8
3:18:00 | 65 | 25 | 8
3:19:00 | 65 | 25 | 8
3:20:00 | 65 | 25 | 8
3:21:00 | 65 | 25 | 8
3:22:00 | 65 | 25 | 8
3:23:00 | 65 | 25 | 8
3:24:00 | 65 | 25 | 8
3:25:00 | 65 | 25 | 8
3:26:00 | 65 | 25 | 8
3:27:00 | 65 | 25 | 8
3:28:00 | 65 | 25 | 8
3:29:00 | 65 | 25 | 8
3:30:00 | 65 | 25 | 8
3:31:00 | 65 | 25 | 8
3:32:00 | 65 | 25 | 8
3:33:00 | 65 | 25 | 8
3:34:00 | 65 | 25 | 8
3:35:00 | 65 | 25 | 8
3:36:00 | 65 | 25 | 8
3:37:00 | 65 | 25 | 10
3:38:00 | 65 | 25 | 10
3:39:00 | 65 | 25 | 9
3:40:00 | 65 | 25 | 9
3:41:00 | 65 | 25 | 9
3:42:00 | 65 | 25 | 9
3:43:00 | 65 | 25 | 8
3:44:00 | 65 | 25 | 8
3:45:00 | 65 | 25 | 9
3:46:00 | 65 | 25 | 9
3:47:00 | 65 | 25 | 8
3:48:00 | 65 | 25 | 8
3:49:00 | 65 | 25 | 8
3:50:00 | 65 | 25 | 8
3:51:00 | 65 | 25 | 8
3:52:00 | 65 | 25 | 8
3:53:00 | 65 | 25 | 8
3:54:00 | 65 | 25 | 8
3:55:00 | 65 | 25 | 8
3:56:00 | 65 | 25 | 8
3:57:00 | 65 | 25 | 8
3:58:00 | 65 | 25 | 8
3:59:00 | 65 | 25 | 8
4:00:00 | 65 | 25 | 8
4:01:00 | 65 | 25 | 8
4:02:00 | 65 | 25 | 8
4:03:00 | 65 | 25 | 8
4:04:00 | 65 | 25 | 8
4:05:00 | 65 | 25 | 8
4:06:00 | 65 | 25 | 8
4:07:00 | 65 | 25 | 8
4:08:00 | 65 | 25 | 8
4:09:00 | 65 | 25 | 8
4:10:00 | 65 | 25 | 8
4:11:00 | 65 | 25 | 8
4:12:00 | 65 | 25 | 8
4:13:00 | 65 | 25 | 8
4:14:00 | 65 | 25 | 8
4:15:00 | 65 | 25 | 8
4:16:00 | 65 | 25 | 8
4:17:00 | 65 | 25 | 8
4:18:00 | 65 | 25 | 8
4:19:00 | 65 | 25 | 8
4:20:00 | 65 | 25 | 8
4:21:00 | 65 | 25 | 8
4:22:00 | 65 | 25 | 8
4:23:00 | 65 | 25 | 8
4:24:00 | 65 | 25 | 8
4:25:00 | 65 | 25 | 8
4:26:00 | 65 | 25 | 8
4:27:00 | 65 | 25 | 8
4:28:00 | 65 | 25 | 8
4:29:00 | 65 | 25 | 8
4:30:00 | 65 | 25 | 8
4:31:00 | 65 | 25 | 8
4:32:00 | 65 | 25 | 10
4:33:00 | 65 | 25 | 10
4:34:00 | 65 | 25 | 9
4:35:00 | 65 | 25 | 8
4:36:00 | 65 | 25 | 9
4:37:00 | 65 | 25 | 10
4:38:00 | 65 | 25 | 9
4:39:00 | 65 | 25 | 9
4:40:00 | 65 | 25 | 9
4:41:00 | 65 | 25 | 9
4:42:00 | 65 | 25 | 9
4:43:00 | 65 | 25 | 9
4:44:00 | 65 | 25 | 10
4:45:00 | 65 | 25 | 10
4:46:00 | 65 | 25 | 11
4:47:00 | 65 | 25 | 10
4:48:00 | 65 | 25 | 10
4:49:00 | 65 | 25 | 10
4:50:00 | 65 | 25 | 10
4:51:00 | 65 | 25 | 10
4:52:00 | 65 | 25 | 9
4:53:00 | 65 | 25 | 9
4:54:00 | 65 | 25 | 9
4:55:00 | 65 | 25 | 9
4:56:00 | 65 | 25 | 9
4:57:00 | 65 | 25 | 9
4:58:00 | 65 | 25 | 9
4:59:00 | 65 | 25 | 9
5:00:00 | 65 | 25 | 9
5:01:00 | 65 | 25 | 9
5:02:00 | 65 | 25 | 8
5:03:00 | 65 | 25 | 8
5:04:00 | 65 | 25 | 8
5:05:00 | 65 | 25 | 8
5:06:00 | 65 | 25 | 8
5:07:00 | 65 | 25 | 9
5:08:00 | 65 | 25 | 9
5:09:00 | 65 | 25 | 9
5:10:00 | 65 | 25 | 12
5:11:00 | 65 | 25 | 12
5:12:00 | 65 | 25 | 11
5:13:00 | 65 | 25 | 11
5:14:00 | 65 | 25 | 11
5:15:00 | 65 | 25 | 11
5:16:00 | 65 | 25 | 9
5:17:00 | 65 | 25 | 9
5:18:00 | 65 | 25 | 9
5:19:00 | 65 | 25 | 9
5:20:00 | 65 | 25 | 9
5:21:00 | 65 | 25 | 8
5:22:00 | 65 | 25 | 9
5:23:00 | 65 | 25 | 8
5:24:00 | 65 | 25 | 8
5:25:00 | 65 | 25 | 8
5:26:00 | 65 | 25 | 8
5:27:00 | 65 | 25 | 8
5:28:00 | 65 | 25 | 8
5:29:00 | 65 | 25 | 8
5:30:00 | 65 | 25 | 8
5:31:00 | 65 | 25 | 8
5:32:00 | 65 | 25 | 8
5:33:00 | 65 | 25 | 8
5:34:00 | 65 | 25 | 9
5:35:00 | 65 | 25 | 9
5:36:00 | 65 | 25 | 9
5:37:00 | 65 | 25 | 8
5:38:00 | 65 | 25 | 9
5:39:00 | 65 | 25 | 9
5:40:00 | 65 | 25 | 9
5:41:00 | 65 | 25 | 9
5:42:00 | 65 | 25 | 9
5:43:00 | 65 | 25 | 9
5:44:00 | 65 | 25 | 9
5:45:00 | 65 | 25 | 9
5:46:00 | 65 | 25 | 9
5:47:00 | 65 | 25 | 9
5:48:00 | 65 | 25 | 9
5:49:00 | 65 | 25 | 9
5:50:00 | 65 | 25 | 8
5:51:00 | 65 | 25 | 8
5:52:00 | 65 | 25 | 8
5:53:00 | 65 | 25 | 9
5:54:00 | 65 | 25 | 9
5:55:00 | 65 | 25 | 9
5:56:00 | 65 | 25 | 9
5:57:00 | 65 | 25 | 9
5:58:00 | 65 | 25 | 9
5:59:00 | 65 | 25 | 8
6:00:00 | 65 | 25 | 9
6:01:00 | 65 | 25 | 8
6:02:00 | 65 | 25 | 8
6:03:00 | 65 | 25 | 8
6:04:00 | 65 | 25 | 8
6:05:00 | 65 | 25 | 8
6:06:00 | 65 | 25 | 9
6:07:00 | 65 | 25 | 8
6:08:00 | 65 | 25 | 8
6:09:00 | 65 | 25 | 8
6:10:00 | 65 | 25 | 8
6:11:00 | 65 | 25 | 8
6:12:00 | 65 | 25 | 8
6:13:00 | 65 | 25 | 8
6:14:00 | 65 | 25 | 8
6:15:00 | 65 | 25 | 8
6:16:00 | 65 | 25 | 8
6:17:00 | 65 | 25 | 8
6:18:00 | 65 | 25 | 8
6:19:00 | 65 | 25 | 8
6:20:00 | 65 | 25 | 8
6:21:00 | 65 | 25 | 8
6:22:00 | 65 | 25 | 9
6:23:00 | 65 | 25 | 8
6:24:00 | 65 | 25 | 8
6:25:00 | 65 | 25 | 8
6:26:00 | 65 | 25 | 8
6:27:00 | 65 | 25 | 8
6:28:00 | 65 | 25 | 8
6:29:00 | 65 | 25 | 8
6:30:00 | 65 | 25 | 8
6:31:00 | 65 | 25 | 8
6:32:00 | 65 | 25 | 8
6:33:00 | 65 | 25 | 8
6:34:00 | 65 | 25 | 8
6:35:00 | 65 | 25 | 8
6:36:00 | 65 | 25 | 8
6:37:00 | 65 | 25 | 8
6:38:00 | 65 | 25 | 8
6:39:00 | 65 | 25 | 8
6:40:00 | 65 | 25 | 8
6:41:00 | 65 | 25 | 8
6:42:00 | 65 | 25 | 8
6:43:00 | 65 | 25 | 8
6:44:00 | 65 | 25 | 8
6:45:00 | 65 | 25 | 8
6:46:00 | 65 | 25 | 8
6:47:00 | 65 | 25 | 8
6:48:00 | 65 | 25 | 8
6:49:00 | 65 | 25 | 8
6:50:00 | 65 | 25 | 8
6:51:00 | 65 | 25 | 8
6:52:00 | 65 | 25 | 8
6:53:00 | 65 | 25 | 8
6:54:00 | 65 | 25 | 8
6:55:00 | 65 | 25 | 8
6:56:00 | 65 | 25 | 8
6:57:00 | 65 | 25 | 8
6:58:00 | 65 | 25 | 8
6:59:00 | 65 | 25 | 8
7:00:00 | 65 | 25 | 8
7:01:00 | 65 | 25 | 8
7:02:00 | 65 | 25 | 8
7:03:00 | 65 | 25 | 8
7:04:00 | 65 | 25 | 8
7:05:00 | 65 | 25 | 8
7:06:00 | 65 | 25 | 8
7:07:00 | 65 | 25 | 8
7:08:00 | 65 | 25 | 8
7:09:00 | 65 | 25 | 8
7:10:00 | 65 | 25 | 8
7:11:00 | 65 | 25 | 8
7:12:00 | 65 | 25 | 8
7:13:00 | 65 | 25 | 8
7:14:00 | 65 | 25 | 8
7:15:00 | 65 | 25 | 8
7:16:00 | 65 | 25 | 8
7:17:00 | 65 | 25 | 8
7:18:00 | 65 | 25 | 8
7:19:00 | 65 | 25 | 8
7:20:00 | 65 | 25 | 8
7:21:00 | 65 | 25 | 8
7:22:00 | 65 | 25 | 8
7:23:00 | 65 | 25 | 8
7:24:00 | 65 | 25 | 8
7:25:00 | 65 | 25 | 8
7:26:00 | 65 | 25 | 8
7:27:00 | 65 | 25 | 8
7:28:00 | 65 | 25 | 8
7:29:00 | 65 | 25 | 8
7:30:00 | 65 | 25 | 8
7:31:00 | 65 | 25 | 8
7:32:00 | 65 | 25 | 8
7:33:00 | 65 | 25 | 8
7:34:00 | 65 | 25 | 8
7:35:00 | 65 | 25 | 8
7:36:00 | 65 | 25 | 8
7:37:00 | 65 | 25 | 8
7:38:00 | 65 | 25 | 8
7:39:00 | 65 | 25 | 8
7:40:00 | 65 | 25 | 8
7:41:00 | 65 | 25 | 8
7:42:00 | 65 | 25 | 8
7:43:00 | 65 | 25 | 8
7:44:00 | 65 | 25 | 8
7:45:00 | 65 | 25 | 8
7:46:00 | 65 | 25 | 8
7:47:00 | 65 | 25 | 8
7:48:00 | 65 | 25 | 8
7:49:00 | 65 | 25 | 8
7:50:00 | 65 | 25 | 8
7:51:00 | 65 | 25 | 8
7:52:00 | 65 | 25 | 8
7:53:00 | 65 | 25 | 8
7:54:00 | 65 | 25 | 8
7:55:00 | 65 | 25 | 8
7:56:00 | 65 | 25 | 8
7:57:00 | 65 | 25 | 8
7:58:00 | 65 | 25 | 8
7:59:00 | 65 | 25 | 8
8:00:00 | 65 | 25 | 8
8:01:00 | 65 | 25 | 8
8:02:00 | 65 | 25 | 8
8:03:00 | 65 | 25 | 8
8:04:00 | 65 | 25 | 8
8:05:00 | 65 | 25 | 8
8:06:00 | 65 | 25 | 8
8:07:00 | 65 | 25 | 8
8:08:00 | 65 | 25 | 8
8:09:00 | 65 | 25 | 8
8:10:00 | 65 | 25 | 8
8:11:00 | 65 | 25 | 8
8:12:00 | 65 | 25 | 8
8:13:00 | 65 | 25 | 8
8:14:00 | 65 | 25 | 8
8:15:00 | 65 | 25 | 8
8:16:00 | 65 | 25 | 8
8:17:00 | 65 | 25 | 8
8:18:00 | 65 | 25 | 8
8:19:00 | 65 | 25 | 8
8:20:00 | 65 | 25 | 8
8:21:00 | 65 | 25 | 8
8:22:00 | 65 | 25 | 8
8:23:00 | 65 | 25 | 8
8:24:00 | 65 | 25 | 8
8:25:00 | 65 | 25 | 8
8:26:00 | 65 | 25 | 8
8:27:00 | 65 | 25 | 8
8:28:00 | 65 | 25 | 8
8:29:00 | 65 | 25 | 8
8:30:00 | 65 | 25 | 8
8:31:00 | 65 | 25 | 8
8:32:00 | 65 | 25 | 8
8:33:00 | 65 | 25 | 8
8:34:00 | 65 | 25 | 8
8:35:00 | 65 | 25 | 8
8:36:00 | 65 | 25 | 8
8:37:00 | 65 | 25 | 8
8:38:00 | 65 | 25 | 8
8:39:00 | 65 | 25 | 8
8:40:00 | 65 | 25 | 8
8:41:00 | 65 | 25 | 8
8:42:00 | 65 | 25 | 8
8:43:00 | 65 | 25 | 8
8:44:00 | 65 | 25 | 8
8:45:00 | 65 | 25 | 8
8:46:00 | 65 | 25 | 8
8:47:00 | 65 | 25 | 7
8:48:00 | 65 | 25 | 7
8:49:00 | 65 | 25 | 7
8:50:00 | 65 | 25 | 7
8:51:00 | 65 | 25 | 7
8:52:00 | 65 | 25 | 7
8:53:00 | 65 | 25 | 7
8:54:00 | 65 | 25 | 7
8:55:00 | 65 | 25 | 7
8:56:00 | 65 | 25 | 7
8:57:00 | 65 | 25 | 7
8:58:00 | 65 | 25 | 7
8:59:00 | 65 | 25 | 7
9:00:00 | 65 | 25 | 7
9:01:00 | 65 | 25 | 7
9:02:00 | 65 | 25 | 7
9:03:00 | 65 | 25 | 7
9:04:00 | 65 | 25 | 7
9:05:00 | 65 | 25 | 7
9:06:00 | 65 | 25 | 8
9:07:00 | 65 | 25 | 8
9:08:00 | 65 | 25 | 8
9:09:00 | 65 | 25 | 7
9:10:00 | 65 | 25 | 8
9:11:00 | 65 | 25 | 8
9:12:00 | 65 | 25 | 8
9:13:00 | 65 | 25 | 8
9:14:00 | 65 | 25 | 8
9:15:00 | 65 | 25 | 7
9:16:00 | 65 | 25 | 7
9:17:00 | 65 | 25 | 8
9:18:00 | 65 | 25 | 7
9:19:00 | 65 | 25 | 7
9:20:00 | 65 | 25 | 7
9:21:00 | 65 | 25 | 7
9:22:00 | 65 | 25 | 7
9:23:00 | 65 | 25 | 7
9:24:00 | 65 | 25 | 7
9:25:00 | 65 | 25 | 8
9:26:00 | 65 | 25 | 8
9:27:00 | 65 | 25 | 8
9:28:00 | 65 | 25 | 8
9:29:00 | 65 | 25 | 8
9:30:00 | 65 | 25 | 8
9:31:00 | 65 | 25 | 8
9:32:00 | 65 | 25 | 8
9:33:00 | 65 | 25 | 8
9:34:00 | 65 | 25 | 8
9:35:00 | 65 | 25 | 8
9:36:00 | 65 | 25 | 8
9:37:00 | 65 | 25 | 8
9:38:00 | 65 | 25 | 8
9:39:00 | 65 | 25 | 8
9:40:00 | 65 | 25 | 8
9:41:00 | 65 | 25 | 8
9:42:00 | 65 | 25 | 8
9:43:00 | 65 | 25 | 8
9:44:00 | 65 | 25 | 9
9:45:00 | 65 | 25 | 9
9:46:00 | 65 | 25 | 9
9:47:00 | 65 | 25 | 9
9:48:00 | 65 | 25 | 8
9:49:00 | 65 | 25 | 8
9:50:00 | 65 | 25 | 8
9:51:00 | 65 | 25 | 8
9:52:00 | 65 | 25 | 8
9:53:00 | 65 | 25 | 9
9:54:00 | 65 | 25 | 9
9:55:00 | 65 | 25 | 9
9:56:00 | 65 | 25 | 9
9:57:00 | 65 | 25 | 9
9:58:00 | 65 | 25 | 9
9:59:00 | 65 | 25 | 9
10:00:00 | 65 | 25 | 9
10:01:00 | 65 | 25 | 9
10:02:00 | 65 | 25 | 9
10:03:00 | 65 | 25 | 9
10:04:00 | 65 | 25 | 9
10:05:00 | 65 | 25 | 9
10:06:00 | 65 | 25 | 9
10:07:00 | 65 | 25 | 9
10:08:00 | 65 | 25 | 9
10:09:00 | 65 | 25 | 9
10:10:00 | 65 | 25 | 9
10:11:00 | 65 | 25 | 9
10:12:00 | 65 | 25 | 9
10:13:00 | 65 | 25 | 9
10:14:00 | 65 | 25 | 9
10:15:00 | 65 | 25 | 9
10:16:00 | 65 | 25 | 9
10:17:00 | 65 | 25 | 9
10:18:00 | 65 | 25 | 9
10:19:00 | 65 | 25 | 9
10:20:00 | 65 | 25 | 9
10:21:00 | 65 | 25 | 9
10:22:00 | 65 | 25 | 10
10:23:00 | 65 | 25 | 10
10:24:00 | 65 | 25 | 10
10:25:00 | 65 | 25 | 10
10:26:00 | 65 | 25 | 10
10:27:00 | 65 | 25 | 10
10:28:00 | 65 | 25 | 10
10:29:00 | 65 | 25 | 10
10:30:00 | 65 | 25 | 10
10:31:00 | 65 | 25 | 10
10:32:00 | 65 | 25 | 10
10:33:00 | 65 | 25 | 10
10:34:00 | 65 | 25 | 11
10:35:00 | 65 | 25 | 11
10:36:00 | 65 | 25 | 11
10:37:00 | 65 | 25 | 11
10:38:00 | 65 | 25 | 11
10:39:00 | 65 | 25 | 11
10:40:00 | 65 | 25 | 12
10:41:00 | 65 | 25 | 12
10:42:00 | 65 | 25 | 12
10:43:00 | 65 | 25 | 12
10:44:00 | 65 | 25 | 14
10:45:00 | 65 | 25 | 14
10:46:00 | 65 | 25 | 15
10:47:00 | 65 | 25 | 15
10:48:00 | 65 | 25 | 15
10:49:00 | 65 | 25 | 15
10:50:00 | 65 | 25 | 16
10:51:00 | 65 | 25 | 16
10:52:00 | 65 | 25 | 16
10:53:00 | 65 | 25 | 16
10:54:00 | 65 | 25 | 16
10:55:00 | 65 | 25 | 16
10:56:00 | 65 | 25 | 16
10:57:00 | 65 | 25 | 16
10:58:00 | 65 | 25 | 16
10:59:00 | 65 | 25 | 17
11:00:00 | 65 | 25 | 17
11:01:00 | 65 | 25 | 17
11:02:00 | 65 | 25 | 17
11:03:00 | 65 | 25 | 17
11:04:00 | 65 | 25 | 17
11:05:00 | 65 | 25 | 17
11:06:00 | 65 | 25 | 17
11:07:00 | 65 | 25 | 18
11:08:00 | 65 | 25 | 18
11:09:00 | 65 | 25 | 18
11:10:00 | 65 | 25 | 18
11:11:00 | 65 | 25 | 19
11:12:00 | 65 | 25 | 33
11:13:00 | 65 | 25 | 32
11:14:00 | 65 | 25 | 30
11:15:00 | 65 | 25 | 32
11:16:00 | 65 | 25 | 32
11:17:00 | 65 | 25 | 33
11:18:00 | 65 | 25 | 31
11:19:00 | 65 | 25 | 32
11:20:00 | 65 | 25 | 32
11:21:00 | 65 | 25 | 32
11:22:00 | 65 | 25 | 34
11:23:00 | 65 | 25 | 35
11:24:00 | 65 | 25 | 33
11:25:00 | 65 | 25 | 33
11:26:00 | 65 | 25 | 34
11:27:00 | 65 | 25 | 32
11:28:00 | 65 | 25 | 33
11:29:00 | 65 | 25 | 33
11:30:00 | 65 | 25 | 38
11:31:00 | 65 | 25 | 46
11:32:00 | 65 | 25 | 45
11:33:00 | 65 | 25 | 45
11:34:00 | 65 | 25 | 47
11:35:00 | 65 | 25 | 52
11:36:00 | 65 | 25 | 52
11:37:00 | 65 | 25 | 53
11:38:00 | 65 | 25 | 54
11:39:00 | 65 | 25 | 55
11:40:00 | 65 | 25 | 56
11:41:00 | 65 | 25 | 58
11:42:00 | 65 | 25 | 60
11:43:00 | 65 | 25 | 61
11:44:00 | 65 | 25 | 62
11:45:00 | 65 | 25 | 62
11:46:00 | 65 | 25 | 62
11:47:00 | 65 | 25 | 63
11:48:00 | 65 | 25 | 63
11:49:00 | 65 | 25 | 63
11:50:00 | 65 | 25 | 66
11:51:00 | 65 | 25 | 69
11:52:00 | 65 | 25 | 72
11:53:00 | 65 | 25 | 74
11:54:00 | 65 | 25 | 77
11:55:00 | 65 | 25 | 79
11:56:00 | 65 | 25 | 84
11:57:00 | 65 | 25 | 88
11:58:00 | 65 | 25 | 94
11:59:00 | 65 | 25 | 99
12:00:00 | 65 | 25 | 101