## Sheet1
Колонка_1 | Колонка_2 | Колонка_3 | Колонка_4
--Test Summary--
Full Path and File Name
Instrument Name | 7222 #2
Instrument Type | Consistometer
Instrument Serial Number | 128
Test Start Date | 21.01.2002
Test Start Time | 21:45:55
Test Stop Date | 21.01.2002
Test Stop Time | 23:22:55
Test Length | 1:37:00
Final Sample Time Offset | 1:37:00
Controller Schedule Name
Sampling Period | 60 seconds
Comments | MPa: 25(30min); T: 65C(30min)
Information | WellID
Information | Customer | Petro-Aliance
Information | CementClass | G
Information | CementMfr
Information | Additives | 0.6%CD-32
Information | Density | 1900
Information | BHCT | 65
Information | BHST | 65
Information | FluidLoss
Information | JobType | Research
Calculated Value | Thickening_Time | 1:21:00
Calculated Value | Setting Time | 1:37:00
Initial Temperature (C) | 25 C
Final Temperature (C) | 72 C
Initial Pressure (MPa) | 1 MPa
Final Pressure (MPa) | 25 MPa
Initial Consistency (Bc) | 10 Bc
Final Consistency (Bc) | 108 Bc
--Data--
Time (HH:MM:SS) | Temperature (C) | Pressure (MPa) | Consistency (Bc)
0:00:00 | 25 | 1 | 10
0:01:00 | 25 | 3 | 11
0:02:00 | 24 | 3 | 11
0:03:00 | 25 | 4 | 11
0:04:00 | 25 | 5 | 11
0:05:00 | 25 | 6 | 12
0:06:00 | 26 | 7 | 12
0:07:00 | 27 | 8 | 12
0:08:00 | 29 | 9 | 12
0:09:00 | 30 | 10 | 12
0:10:00 | 31 | 10 | 12
0:11:00 | 33 | 11 | 16
0:12:00 | 35 | 12 | 16
0:13:00 | 36 | 13 | 14
0:14:00 | 38 | 13 | 14
0:15:00 | 40 | 14 | 14
0:16:00 | 42 | 15 | 21
0:17:00 | 44 | 16 | 18
0:18:00 | 46 | 17 | 15
0:19:00 | 47 | 17 | 15
0:20:00 | 49 | 18 | 16
0:21:00 | 51 | 19 | 14
0:22:00 | 52 | 20 | 14
0:23:00 | 54 | 20 | 14
0:24:00 | 55 | 21 | 14
0:25:00 | 57 | 22 | 14
0:26:00 | 58 | 23 | 14
0:27:00 | 59 | 23 | 14
0:28:00 | 61 | 24 | 14
0:29:00 | 62 | 25 | 15
0:30:00 | 64 | 26 | 15
0:31:00 | 65 | 26 | 15
0:32:00 | 66 | 26 | 21
0:33:00 | 67 | 26 | 22
0:34:00 | 68 | 26 | 15
0:35:00 | 69 | 26 | 13
0:36:00 | 69 | 25 | 16
0:37:00 | 70 | 25 | 16
0:38:00 | 70 | 25 | 16
0:39:00 | 69 | 25 | 19
0:40:00 | 69 | 25 | 19
0:41:00 | 69 | 25 | 17
0:42:00 | 68 | 25 | 19
0:43:00 | 68 | 25 | 24
0:44:00 | 68 | 25 | 18
0:45:00 | 67 | 25 | 19
0:46:00 | 67 | 25 | 19
0:47:00 | 67 | 25 | 18
0:48:00 | 66 | 25 | 18
0:49:00 | 66 | 25 | 18
0:50:00 | 66 | 25 | 18
0:51:00 | 65 | 25 | 17
0:52:00 | 65 | 25 | 17
0:53:00 | 65 | 25 | 18
0:54:00 | 65 | 25 | 18
0:55:00 | 65 | 25 | 18
0:56:00 | 64 | 25 | 18
0:57:00 | 64 | 25 | 19
0:58:00 | 64 | 25 | 19
0:59:00 | 64 | 25 | 22
1:00:00 | 64 | 25 | 24
1:01:00 | 64 | 25 | 24
1:02:00 | 64 | 25 | 26
1:03:00 | 64 | 26 | 28
1:04:00 | 64 | 26 | 32
1:05:00 | 64 | 26 | 42
1:06:00 | 64 | 26 | 34
1:07:00 | 64 | 26 | 44
1:08:00 | 65 | 26 | 44
1:09:00 | 65 | 26 | 42
1:10:00 | 65 | 26 | 44
1:11:00 | 65 | 25 | 41
1:12:00 | 65 | 25 | 55
1:13:00 | 65 | 25 | 55
1:14:00 | 65 | 25 | 57
1:15:00 | 65 | 25 | 72
1:16:00 | 65 | 25 | 55
1:17:00 | 65 | 25 | 61
1:18:00 | 65 | 25 | 62
1:19:00 | 65 | 25 | 67
1:20:00 | 65 | 25 | 73
1:21:00 | 65 | 25 | 73
1:22:00 | 65 | 25 | 78
1:23:00 | 65 | 25 | 83
1:24:00 | 65 | 25 | 91
1:25:00 | 65 | 25 | 90
1:26:00 | 66 | 25 | 89
1:27:00 | 66 | 25 | 89
1:28:00 | 67 | 25 | 92
1:29:00 | 67 | 25 | 90
1:30:00 | 68 | 25 | 97
1:31:00 | 69 | 25 | 97
1:32:00 | 69 | 25 | 97
1:33:00 | 70 | 25 | 95
1:34:00 | 71 | 25 | 97
1:35:00 | 71 | 25 | 96
1:36:00 | 72 | 25 | 114
1:37:00 | 72 | 25 | 108