## Sheet1
Колонка_1 | Колонка_2 | Колонка_3 | Колонка_4
--Test Summary--
Full Path and File Name
Instrument Name | 7222 #2
Instrument Type | Consistometer
Instrument Serial Number | 128
Test Start Date | 18.09.2002
Test Start Time | 9:37:38
Test Stop Date | 18.09.2002
Test Stop Time | 15:25:31
Test Length | 5:47:53
Final Sample Time Offset | 5:47:00
Controller Schedule Name
Sampling Period | 60 seconds
Comments | MPa: 30(30min) T: 60(30min), tap water, all dry blend
Information | WellID
Information | Customer | Petro-Aliance
Information | CementClass | G
Information | CementMfr | Dyckerhoff
Information | Additives | 0.8%TDF-1+0.1%FHLS
Information | Density | 1900
Information | BHCT | 60
Information | BHST
Information | FluidLoss
Information | JobType | Research
Calculated Value | Thickening_Time | 5:43:00
Calculated Value | Setting Time | N/A
Initial Temperature (C) | 22 C
Final Temperature (C) | 60 C
Initial Pressure (MPa) | 1 MPa
Final Pressure (MPa) | 30 MPa
Initial Consistency (Bc) | 9 Bc
Final Consistency (Bc) | 80 Bc
--Data--
Time (HH:MM:SS) | Temperature (C) | Pressure (MPa) | Consistency (Bc)
0:00:00 | 22 | 1 | 9
0:01:00 | 22 | 3 | 12
0:02:00 | 22 | 4 | 12
0:03:00 | 23 | 5 | 17
0:04:00 | 23 | 6 | 12
0:05:00 | 23 | 7 | 12
0:06:00 | 24 | 8 | 17
0:07:00 | 25 | 9 | 16
0:08:00 | 26 | 10 | 30
0:09:00 | 27 | 11 | 22
0:10:00 | 28 | 12 | 19
0:11:00 | 30 | 13 | 24
0:12:00 | 31 | 14 | 13
0:13:00 | 33 | 15 | 14
0:14:00 | 35 | 16 | 15
0:15:00 | 37 | 17 | 16
0:16:00 | 38 | 18 | 18
0:17:00 | 40 | 18 | 16
0:18:00 | 42 | 20 | 6
0:19:00 | 44 | 20 | 17
0:20:00 | 46 | 21 | 9
0:21:00 | 48 | 23 | 16
0:22:00 | 49 | 23 | 13
0:23:00 | 51 | 24 | 8
0:24:00 | 52 | 25 | 9
0:25:00 | 54 | 26 | 15
0:26:00 | 55 | 27 | 18
0:27:00 | 56 | 28 | 19
0:28:00 | 57 | 29 | 16
0:29:00 | 58 | 30 | 13
0:30:00 | 60 | 31 | 8
0:31:00 | 61 | 31 | 14
0:32:00 | 62 | 31 | 14
0:33:00 | 63 | 31 | 13
0:34:00 | 64 | 31 | 13
0:35:00 | 65 | 31 | 12
0:36:00 | 66 | 30 | 13
0:37:00 | 66 | 30 | 13
0:38:00 | 67 | 30 | 16
0:39:00 | 67 | 30 | 17
0:40:00 | 67 | 30 | 13
0:41:00 | 67 | 30 | 16
0:42:00 | 67 | 30 | 17
0:43:00 | 67 | 30 | 17
0:44:00 | 66 | 30 | 16
0:45:00 | 65 | 30 | 18
0:46:00 | 64 | 30 | 12
0:47:00 | 64 | 30 | 16
0:48:00 | 63 | 30 | 14
0:49:00 | 62 | 30 | 17
0:50:00 | 61 | 30 | 15
0:51:00 | 61 | 30 | 10
0:52:00 | 60 | 30 | 18
0:53:00 | 59 | 31 | 14
0:54:00 | 59 | 31 | 14
0:55:00 | 58 | 30 | 12
0:56:00 | 58 | 31 | 11
0:57:00 | 58 | 31 | 13
0:58:00 | 58 | 31 | 13
0:59:00 | 57 | 31 | 7
1:00:00 | 58 | 31 | 7
1:01:00 | 58 | 31 | 6
1:02:00 | 58 | 31 | 5
1:03:00 | 58 | 31 | 10
1:04:00 | 59 | 31 | 7
1:05:00 | 59 | 31 | 7
1:06:00 | 59 | 31 | 7
1:07:00 | 60 | 31 | 6
1:08:00 | 60 | 31 | 6
1:09:00 | 61 | 31 | 6
1:10:00 | 61 | 31 | 6
1:11:00 | 61 | 31 | 6
1:12:00 | 62 | 31 | 5
1:13:00 | 62 | 31 | 4
1:14:00 | 62 | 31 | 4
1:15:00 | 62 | 30 | 4
1:16:00 | 62 | 30 | 4
1:17:00 | 62 | 30 | 4
1:18:00 | 62 | 30 | 4
1:19:00 | 62 | 30 | 4
1:20:00 | 62 | 30 | 4
1:21:00 | 62 | 30 | 4
1:22:00 | 62 | 30 | 4
1:23:00 | 62 | 30 | 4
1:24:00 | 61 | 30 | 4
1:25:00 | 61 | 30 | 4
1:26:00 | 61 | 30 | 4
1:27:00 | 61 | 30 | 4
1:28:00 | 60 | 30 | 4
1:29:00 | 60 | 30 | 4
1:30:00 | 60 | 30 | 4
1:31:00 | 60 | 30 | 4
1:32:00 | 59 | 30 | 4
1:33:00 | 59 | 30 | 4
1:34:00 | 59 | 31 | 4
1:35:00 | 59 | 31 | 4
1:36:00 | 59 | 31 | 4
1:37:00 | 59 | 31 | 4
1:38:00 | 59 | 31 | 4
1:39:00 | 59 | 31 | 4
1:40:00 | 59 | 31 | 4
1:41:00 | 59 | 31 | 4
1:42:00 | 59 | 31 | 4
1:43:00 | 60 | 31 | 4
1:44:00 | 60 | 31 | 4
1:45:00 | 60 | 31 | 4
1:46:00 | 60 | 31 | 4
1:47:00 | 60 | 31 | 4
1:48:00 | 60 | 31 | 4
1:49:00 | 60 | 31 | 4
1:50:00 | 61 | 31 | 4
1:51:00 | 61 | 31 | 4
1:52:00 | 61 | 31 | 4
1:53:00 | 61 | 31 | 3
1:54:00 | 61 | 31 | 3
1:55:00 | 61 | 31 | 3
1:56:00 | 61 | 31 | 3
1:57:00 | 61 | 30 | 3
1:58:00 | 61 | 31 | 3
1:59:00 | 61 | 30 | 3
2:00:00 | 61 | 30 | 3
2:01:00 | 61 | 30 | 3
2:02:00 | 61 | 30 | 3
2:03:00 | 60 | 30 | 3
2:04:00 | 60 | 30 | 3
2:05:00 | 60 | 30 | 3
2:06:00 | 60 | 30 | 3
2:07:00 | 60 | 30 | 3
2:08:00 | 60 | 30 | 3
2:09:00 | 60 | 30 | 3
2:10:00 | 60 | 30 | 3
2:11:00 | 60 | 30 | 3
2:12:00 | 60 | 31 | 3
2:13:00 | 60 | 31 | 3
2:14:00 | 60 | 30 | 3
2:15:00 | 60 | 30 | 3
2:16:00 | 60 | 31 | 3
2:17:00 | 60 | 31 | 3
2:18:00 | 60 | 31 | 3
2:19:00 | 60 | 31 | 3
2:20:00 | 60 | 31 | 3
2:21:00 | 60 | 31 | 3
2:22:00 | 60 | 31 | 3
2:23:00 | 60 | 31 | 3
2:24:00 | 60 | 31 | 3
2:25:00 | 60 | 31 | 3
2:26:00 | 60 | 31 | 3
2:27:00 | 60 | 31 | 3
2:28:00 | 60 | 31 | 3
2:29:00 | 60 | 31 | 3
2:30:00 | 61 | 31 | 3
2:31:00 | 61 | 31 | 4
2:32:00 | 61 | 31 | 4
2:33:00 | 61 | 31 | 4
2:34:00 | 61 | 31 | 4
2:35:00 | 61 | 31 | 4
2:36:00 | 61 | 31 | 4
2:37:00 | 61 | 31 | 4
2:38:00 | 61 | 31 | 4
2:39:00 | 61 | 31 | 4
2:40:00 | 60 | 31 | 4
2:41:00 | 61 | 31 | 3
2:42:00 | 61 | 31 | 3
2:43:00 | 61 | 31 | 3
2:44:00 | 61 | 31 | 4
2:45:00 | 60 | 31 | 4
2:46:00 | 60 | 31 | 4
2:47:00 | 60 | 31 | 4
2:48:00 | 60 | 31 | 3
2:49:00 | 60 | 31 | 3
2:50:00 | 60 | 31 | 3
2:51:00 | 60 | 31 | 3
2:52:00 | 60 | 31 | 3
2:53:00 | 60 | 31 | 3
2:54:00 | 60 | 31 | 3
2:55:00 | 60 | 31 | 3
2:56:00 | 60 | 31 | 3
2:57:00 | 60 | 31 | 4
2:58:00 | 60 | 31 | 3
2:59:00 | 60 | 31 | 3
3:00:00 | 60 | 31 | 3
3:01:00 | 60 | 31 | 3
3:02:00 | 60 | 31 | 3
3:03:00 | 60 | 31 | 3
3:04:00 | 60 | 31 | 3
3:05:00 | 60 | 31 | 3
3:06:00 | 60 | 31 | 3
3:07:00 | 60 | 31 | 3
3:08:00 | 61 | 31 | 4
3:09:00 | 61 | 31 | 4
3:10:00 | 61 | 31 | 3
3:11:00 | 60 | 31 | 3
3:12:00 | 61 | 31 | 3
3:13:00 | 61 | 31 | 3
3:14:00 | 61 | 31 | 3
3:15:00 | 61 | 31 | 4
3:16:00 | 61 | 31 | 4
3:17:00 | 61 | 31 | 3
3:18:00 | 61 | 31 | 3
3:19:00 | 61 | 31 | 3
3:20:00 | 61 | 31 | 3
3:21:00 | 61 | 31 | 3
3:22:00 | 61 | 31 | 3
3:23:00 | 61 | 31 | 3
3:24:00 | 60 | 31 | 3
3:25:00 | 61 | 31 | 3
3:26:00 | 61 | 31 | 3
3:27:00 | 60 | 31 | 3
3:28:00 | 61 | 31 | 3
3:29:00 | 60 | 31 | 3
3:30:00 | 60 | 31 | 3
3:31:00 | 60 | 31 | 3
3:32:00 | 60 | 31 | 3
3:33:00 | 60 | 31 | 3
3:34:00 | 60 | 31 | 3
3:35:00 | 60 | 31 | 3
3:36:00 | 60 | 31 | 3
3:37:00 | 60 | 31 | 3
3:38:00 | 60 | 31 | 3
3:39:00 | 60 | 31 | 3
3:40:00 | 60 | 31 | 3
3:41:00 | 60 | 31 | 3
3:42:00 | 60 | 31 | 3
3:43:00 | 60 | 31 | 3
3:44:00 | 60 | 31 | 3
3:45:00 | 60 | 31 | 3
3:46:00 | 60 | 31 | 3
3:47:00 | 60 | 31 | 3
3:48:00 | 60 | 31 | 3
3:49:00 | 60 | 31 | 3
3:50:00 | 60 | 31 | 3
3:51:00 | 60 | 31 | 3
3:52:00 | 60 | 31 | 3
3:53:00 | 60 | 31 | 3
3:54:00 | 60 | 31 | 3
3:55:00 | 60 | 31 | 3
3:56:00 | 60 | 31 | 3
3:57:00 | 60 | 31 | 6
3:58:00 | 60 | 31 | 6
3:59:00 | 60 | 31 | 6
4:00:00 | 60 | 31 | 6
4:01:00 | 61 | 31 | 6
4:02:00 | 60 | 31 | 6
4:03:00 | 60 | 31 | 6
4:04:00 | 60 | 31 | 6
4:05:00 | 60 | 31 | 6
4:06:00 | 60 | 31 | 6
4:07:00 | 60 | 31 | 6
4:08:00 | 60 | 31 | 6
4:09:00 | 60 | 31 | 6
4:10:00 | 60 | 31 | 6
4:11:00 | 60 | 31 | 6
4:12:00 | 60 | 31 | 6
4:13:00 | 60 | 31 | 6
4:14:00 | 60 | 31 | 6
4:15:00 | 60 | 31 | 6
4:16:00 | 60 | 31 | 6
4:17:00 | 60 | 31 | 6
4:18:00 | 60 | 31 | 6
4:19:00 | 60 | 31 | 6
4:20:00 | 60 | 31 | 6
4:21:00 | 60 | 31 | 6
4:22:00 | 60 | 31 | 6
4:23:00 | 60 | 31 | 6
4:24:00 | 60 | 31 | 6
4:25:00 | 60 | 31 | 6
4:26:00 | 60 | 31 | 6
4:27:00 | 60 | 31 | 6
4:28:00 | 60 | 31 | 6
4:29:00 | 60 | 31 | 6
4:30:00 | 60 | 31 | 6
4:31:00 | 60 | 31 | 6
4:32:00 | 60 | 31 | 6
4:33:00 | 60 | 31 | 6
4:34:00 | 60 | 31 | 6
4:35:00 | 60 | 31 | 6
4:36:00 | 60 | 31 | 6
4:37:00 | 60 | 31 | 6
4:38:00 | 60 | 31 | 6
4:39:00 | 60 | 31 | 6
4:40:00 | 60 | 31 | 6
4:41:00 | 60 | 31 | 6
4:42:00 | 60 | 31 | 6
4:43:00 | 60 | 31 | 6
4:44:00 | 60 | 31 | 6
4:45:00 | 60 | 31 | 6
4:46:00 | 60 | 31 | 6
4:47:00 | 60 | 30 | 6
4:48:00 | 60 | 31 | 6
4:49:00 | 60 | 30 | 6
4:50:00 | 60 | 30 | 6
4:51:00 | 60 | 31 | 6
4:52:00 | 60 | 31 | 6
4:53:00 | 60 | 30 | 6
4:54:00 | 60 | 31 | 6
4:55:00 | 60 | 31 | 6
4:56:00 | 60 | 30 | 6
4:57:00 | 60 | 31 | 6
4:58:00 | 60 | 31 | 6
4:59:00 | 60 | 31 | 6
5:00:00 | 61 | 31 | 6
5:01:00 | 61 | 30 | 6
5:02:00 | 61 | 30 | 6
5:03:00 | 60 | 30 | 6
5:04:00 | 60 | 30 | 6
5:05:00 | 61 | 30 | 6
5:06:00 | 61 | 30 | 6
5:07:00 | 60 | 30 | 6
5:08:00 | 60 | 30 | 8
5:09:00 | 60 | 30 | 7
5:10:00 | 60 | 30 | 7
5:11:00 | 60 | 30 | 7
5:12:00 | 60 | 30 | 17
5:13:00 | 60 | 30 | 12
5:14:00 | 60 | 30 | 12
5:15:00 | 60 | 30 | 17
5:16:00 | 60 | 30 | 22
5:17:00 | 60 | 30 | 13
5:18:00 | 60 | 30 | -1
5:19:00 | 60 | 30 | 26
5:20:00 | 60 | 30 | 21
5:21:00 | 60 | 30 | 38
5:22:00 | 60 | 30 | 21
5:23:00 | 61 | 30 | 22
5:24:00 | 60 | 30 | 23
5:25:00 | 60 | 30 | 23
5:26:00 | 60 | 30 | 24
5:27:00 | 61 | 30 | 25
5:28:00 | 61 | 30 | 26
5:29:00 | 61 | 30 | 27
5:30:00 | 61 | 30 | 30
5:31:00 | 61 | 30 | 32
5:32:00 | 61 | 30 | 35
5:33:00 | 61 | 30 | 35
5:34:00 | 61 | 30 | 37
5:35:00 | 61 | 30 | 40
5:36:00 | 61 | 30 | 43
5:37:00 | 61 | 30 | 47
5:38:00 | 61 | 30 | 48
5:39:00 | 61 | 30 | 49
5:40:00 | 61 | 30 | 52
5:41:00 | 61 | 30 | 55
5:42:00 | 61 | 30 | 91
5:43:00 | 61 | 30 | 76
5:44:00 | 61 | 30 | 64
5:45:00 | 60 | 30 | 73
5:46:00 | 60 | 30 | 76
5:47:00 | 60 | 30 | 80