## Sheet1
Колонка_1 | Колонка_2 | Колонка_3 | Колонка_4
--Test Summary--
Full Path and File Name
Instrument Name | 7222 #2
Instrument Type | Consistometer
Instrument Serial Number | 128
Test Start Date | 16.01.2002
Test Start Time | 22:22:21
Test Stop Date | 17.01.2002
Test Stop Time | 4:29:52
Test Length | 6:07:31
Final Sample Time Offset | 6:07:00
Controller Schedule Name
Sampling Period | 60 seconds
Comments | MPa: 25(30min); T: 60C(30min); tap water, dry blending
Information | WellID
Information | Customer
Information | CementClass | G
Information | CementMfr | Dyckerhoff
Information | Additives | 1%FL-25+0.2%SMS
Information | Density | 1900
Information | BHCT | 60
Information | BHST | 70
Information | FluidLoss | 35 cc/30min
Information | JobType | Research
Calculated Value | Thickening_Time | 6:03:00
Calculated Value | Setting Time | N/A
Initial Temperature (C) | 27 C
Final Temperature (C) | 59 C
Initial Pressure (MPa) | 2 MPa
Final Pressure (MPa) | 25 MPa
Initial Consistency (Bc) | 34 Bc
Final Consistency (Bc) | 82 Bc
--Data--
Time (HH:MM:SS) | Temperature (C) | Pressure (MPa) | Consistency (Bc)
0:00:00 | 27 | 2 | 34
0:01:00 | 27 | 3 | 27
0:02:00 | 27 | 4 | 28
0:03:00 | 27 | 5 | 31
0:04:00 | 27 | 5 | 36
0:05:00 | 28 | 6 | 30
0:06:00 | 29 | 7 | 34
0:07:00 | 29 | 8 | 30
0:08:00 | 30 | 9 | 28
0:09:00 | 31 | 10 | 32
0:10:00 | 33 | 10 | 30
0:11:00 | 34 | 11 | 31
0:12:00 | 35 | 12 | 32
0:13:00 | 37 | 13 | 38
0:14:00 | 38 | 14 | 26
0:15:00 | 40 | 14 | 29
0:16:00 | 41 | 15 | 25
0:17:00 | 43 | 16 | 26
0:18:00 | 44 | 17 | 30
0:19:00 | 45 | 17 | 27
0:20:00 | 47 | 18 | 27
0:21:00 | 48 | 19 | 24
0:22:00 | 49 | 20 | 25
0:23:00 | 51 | 21 | 21
0:24:00 | 52 | 21 | 19
0:25:00 | 53 | 22 | 18
0:26:00 | 54 | 23 | 18
0:27:00 | 55 | 24 | 18
0:28:00 | 57 | 25 | 18
0:29:00 | 58 | 25 | 17
0:30:00 | 59 | 26 | 19
0:31:00 | 60 | 26 | 19
0:32:00 | 60 | 26 | 18
0:33:00 | 61 | 26 | 18
0:34:00 | 62 | 26 | 19
0:35:00 | 62 | 26 | 18
0:36:00 | 63 | 26 | 18
0:37:00 | 63 | 25 | 19
0:38:00 | 63 | 25 | 18
0:39:00 | 63 | 25 | 18
0:40:00 | 63 | 25 | 19
0:41:00 | 63 | 25 | 17
0:42:00 | 63 | 25 | 17
0:43:00 | 62 | 25 | 18
0:44:00 | 62 | 25 | 18
0:45:00 | 62 | 25 | 17
0:46:00 | 61 | 25 | 18
0:47:00 | 61 | 25 | 18
0:48:00 | 61 | 25 | 24
0:49:00 | 60 | 25 | 21
0:50:00 | 60 | 25 | 18
0:51:00 | 60 | 25 | 18
0:52:00 | 60 | 25 | 17
0:53:00 | 59 | 25 | 18
0:54:00 | 59 | 26 | 18
0:55:00 | 59 | 26 | 19
0:56:00 | 59 | 26 | 18
0:57:00 | 59 | 26 | 19
0:58:00 | 59 | 26 | 19
0:59:00 | 59 | 26 | 18
1:00:00 | 59 | 26 | 17
1:01:00 | 59 | 26 | 17
1:02:00 | 59 | 26 | 20
1:03:00 | 59 | 26 | 19
1:04:00 | 59 | 26 | 20
1:05:00 | 59 | 26 | 17
1:06:00 | 59 | 26 | 16
1:07:00 | 59 | 26 | 16
1:08:00 | 60 | 26 | 16
1:09:00 | 60 | 26 | 16
1:10:00 | 60 | 26 | 16
1:11:00 | 60 | 26 | 16
1:12:00 | 60 | 26 | 17
1:13:00 | 60 | 26 | 17
1:14:00 | 60 | 26 | 25
1:15:00 | 60 | 26 | 18
1:16:00 | 60 | 26 | 20
1:17:00 | 60 | 26 | 17
1:18:00 | 60 | 26 | 18
1:19:00 | 59 | 26 | 18
1:20:00 | 59 | 26 | 16
1:21:00 | 59 | 26 | 17
1:22:00 | 59 | 26 | 18
1:23:00 | 59 | 26 | 18
1:24:00 | 59 | 26 | 23
1:25:00 | 59 | 26 | 16
1:26:00 | 59 | 26 | 15
1:27:00 | 59 | 26 | 15
1:28:00 | 59 | 26 | 16
1:29:00 | 59 | 26 | 16
1:30:00 | 59 | 26 | 16
1:31:00 | 59 | 26 | 17
1:32:00 | 59 | 26 | 16
1:33:00 | 59 | 26 | 15
1:34:00 | 59 | 26 | 15
1:35:00 | 59 | 26 | 15
1:36:00 | 59 | 26 | 16
1:37:00 | 59 | 26 | 16
1:38:00 | 59 | 26 | 18
1:39:00 | 59 | 26 | 16
1:40:00 | 59 | 26 | 15
1:41:00 | 59 | 26 | 17
1:42:00 | 59 | 26 | 17
1:43:00 | 59 | 26 | 15
1:44:00 | 59 | 26 | 16
1:45:00 | 59 | 26 | 15
1:46:00 | 59 | 26 | 16
1:47:00 | 59 | 26 | 18
1:48:00 | 59 | 26 | 15
1:49:00 | 59 | 26 | 15
1:50:00 | 59 | 26 | 15
1:51:00 | 59 | 26 | 15
1:52:00 | 59 | 26 | 15
1:53:00 | 59 | 26 | 15
1:54:00 | 59 | 26 | 15
1:55:00 | 59 | 26 | 17
1:56:00 | 59 | 26 | 15
1:57:00 | 59 | 26 | 16
1:58:00 | 59 | 26 | 15
1:59:00 | 59 | 26 | 15
2:00:00 | 59 | 26 | 15
2:01:00 | 59 | 26 | 15
2:02:00 | 59 | 26 | 15
2:03:00 | 59 | 26 | 16
2:04:00 | 59 | 26 | 16
2:05:00 | 59 | 26 | 16
2:06:00 | 59 | 26 | 16
2:07:00 | 59 | 26 | 15
2:08:00 | 59 | 26 | 15
2:09:00 | 59 | 26 | 15
2:10:00 | 59 | 26 | 16
2:11:00 | 59 | 26 | 15
2:12:00 | 59 | 26 | 15
2:13:00 | 59 | 26 | 15
2:14:00 | 59 | 26 | 15
2:15:00 | 59 | 26 | 15
2:16:00 | 59 | 26 | 25
2:17:00 | 59 | 26 | 23
2:18:00 | 59 | 26 | 15
2:19:00 | 59 | 26 | 16
2:20:00 | 59 | 26 | 14
2:21:00 | 59 | 26 | 14
2:22:00 | 59 | 26 | 15
2:23:00 | 59 | 26 | 15
2:24:00 | 59 | 26 | 16
2:25:00 | 59 | 26 | 14
2:26:00 | 59 | 26 | 15
2:27:00 | 59 | 26 | 15
2:28:00 | 59 | 26 | 15
2:29:00 | 59 | 26 | 15
2:30:00 | 59 | 26 | 14
2:31:00 | 59 | 26 | 15
2:32:00 | 59 | 26 | 15
2:33:00 | 59 | 26 | 23
2:34:00 | 59 | 26 | 16
2:35:00 | 59 | 26 | 16
2:36:00 | 59 | 26 | 15
2:37:00 | 59 | 26 | 15
2:38:00 | 59 | 26 | 15
2:39:00 | 59 | 26 | 16
2:40:00 | 59 | 26 | 16
2:41:00 | 59 | 26 | 16
2:42:00 | 59 | 26 | 16
2:43:00 | 59 | 26 | 15
2:44:00 | 59 | 26 | 15
2:45:00 | 59 | 26 | 15
2:46:00 | 59 | 26 | 15
2:47:00 | 59 | 26 | 16
2:48:00 | 59 | 26 | 15
2:49:00 | 59 | 26 | 17
2:50:00 | 59 | 26 | 15
2:51:00 | 59 | 26 | 16
2:52:00 | 59 | 26 | 16
2:53:00 | 59 | 26 | 17
2:54:00 | 59 | 26 | 16
2:55:00 | 59 | 26 | 15
2:56:00 | 59 | 25 | 16
2:57:00 | 59 | 26 | 16
2:58:00 | 59 | 25 | 15
2:59:00 | 59 | 25 | 15
3:00:00 | 59 | 25 | 15
3:01:00 | 59 | 25 | 15
3:02:00 | 59 | 25 | 15
3:03:00 | 59 | 25 | 15
3:04:00 | 59 | 25 | 15
3:05:00 | 59 | 25 | 15
3:06:00 | 59 | 25 | 16
3:07:00 | 59 | 25 | 15
3:08:00 | 59 | 25 | 15
3:09:00 | 59 | 25 | 15
3:10:00 | 59 | 25 | 15
3:11:00 | 59 | 25 | 15
3:12:00 | 59 | 25 | 15
3:13:00 | 59 | 25 | 15
3:14:00 | 59 | 25 | 15
3:15:00 | 59 | 25 | 14
3:16:00 | 59 | 26 | 14
3:17:00 | 59 | 26 | 14
3:18:00 | 59 | 26 | 14
3:19:00 | 59 | 25 | 14
3:20:00 | 59 | 25 | 14
3:21:00 | 59 | 25 | 14
3:22:00 | 59 | 25 | 14
3:23:00 | 59 | 25 | 14
3:24:00 | 59 | 25 | 14
3:25:00 | 59 | 25 | 14
3:26:00 | 59 | 25 | 14
3:27:00 | 59 | 25 | 14
3:28:00 | 59 | 25 | 14
3:29:00 | 59 | 25 | 14
3:30:00 | 59 | 25 | 14
3:31:00 | 59 | 25 | 14
3:32:00 | 59 | 25 | 14
3:33:00 | 59 | 25 | 14
3:34:00 | 59 | 25 | 14
3:35:00 | 59 | 25 | 14
3:36:00 | 59 | 25 | 14
3:37:00 | 59 | 25 | 14
3:38:00 | 59 | 25 | 14
3:39:00 | 59 | 25 | 15
3:40:00 | 59 | 25 | 14
3:41:00 | 59 | 25 | 14
3:42:00 | 59 | 25 | 14
3:43:00 | 59 | 25 | 15
3:44:00 | 59 | 25 | 15
3:45:00 | 59 | 25 | 15
3:46:00 | 59 | 25 | 15
3:47:00 | 59 | 25 | 15
3:48:00 | 59 | 25 | 15
3:49:00 | 59 | 25 | 15
3:50:00 | 59 | 25 | 15
3:51:00 | 59 | 25 | 15
3:52:00 | 59 | 25 | 15
3:53:00 | 59 | 25 | 15
3:54:00 | 59 | 25 | 15
3:55:00 | 59 | 25 | 15
3:56:00 | 59 | 25 | 15
3:57:00 | 59 | 25 | 15
3:58:00 | 59 | 25 | 15
3:59:00 | 59 | 25 | 15
4:00:00 | 59 | 25 | 16
4:01:00 | 59 | 25 | 16
4:02:00 | 59 | 25 | 16
4:03:00 | 59 | 25 | 16
4:04:00 | 59 | 25 | 16
4:05:00 | 59 | 25 | 16
4:06:00 | 59 | 25 | 16
4:07:00 | 59 | 25 | 16
4:08:00 | 59 | 25 | 17
4:09:00 | 59 | 25 | 17
4:10:00 | 59 | 25 | 17
4:11:00 | 59 | 25 | 17
4:12:00 | 59 | 25 | 17
4:13:00 | 59 | 25 | 17
4:14:00 | 59 | 25 | 17
4:15:00 | 59 | 25 | 17
4:16:00 | 59 | 25 | 17
4:17:00 | 59 | 25 | 17
4:18:00 | 59 | 25 | 17
4:19:00 | 59 | 25 | 17
4:20:00 | 59 | 25 | 17
4:21:00 | 59 | 25 | 18
4:22:00 | 59 | 25 | 18
4:23:00 | 59 | 25 | 18
4:24:00 | 59 | 25 | 18
4:25:00 | 59 | 25 | 18
4:26:00 | 59 | 25 | 18
4:27:00 | 59 | 25 | 18
4:28:00 | 59 | 25 | 19
4:29:00 | 59 | 25 | 20
4:30:00 | 59 | 25 | 20
4:31:00 | 59 | 25 | 20
4:32:00 | 59 | 25 | 20
4:33:00 | 59 | 25 | 20
4:34:00 | 59 | 25 | 20
4:35:00 | 59 | 25 | 20
4:36:00 | 59 | 25 | 20
4:37:00 | 59 | 25 | 21
4:38:00 | 59 | 25 | 21
4:39:00 | 59 | 25 | 22
4:40:00 | 59 | 25 | 22
4:41:00 | 59 | 25 | 22
4:42:00 | 59 | 25 | 22
4:43:00 | 59 | 25 | 22
4:44:00 | 59 | 25 | 22
4:45:00 | 59 | 25 | 22
4:46:00 | 59 | 25 | 22
4:47:00 | 59 | 25 | 23
4:48:00 | 59 | 25 | 23
4:49:00 | 59 | 25 | 23
4:50:00 | 59 | 25 | 23
4:51:00 | 59 | 25 | 23
4:52:00 | 59 | 25 | 23
4:53:00 | 59 | 25 | 23
4:54:00 | 59 | 25 | 23
4:55:00 | 59 | 25 | 23
4:56:00 | 59 | 25 | 25
4:57:00 | 59 | 25 | 25
4:58:00 | 59 | 25 | 25
4:59:00 | 59 | 25 | 25
5:00:00 | 59 | 25 | 26
5:01:00 | 59 | 25 | 26
5:02:00 | 59 | 25 | 28
5:03:00 | 59 | 25 | 30
5:04:00 | 59 | 25 | 30
5:05:00 | 59 | 25 | 30
5:06:00 | 59 | 25 | 30
5:07:00 | 59 | 25 | 36
5:08:00 | 59 | 26 | 36
5:09:00 | 59 | 25 | 35
5:10:00 | 59 | 26 | 35
5:11:00 | 59 | 26 | 35
5:12:00 | 59 | 25 | 36
5:13:00 | 59 | 25 | 37
5:14:00 | 59 | 25 | 37
5:15:00 | 59 | 25 | 38
5:16:00 | 59 | 25 | 38
5:17:00 | 59 | 25 | 38
5:18:00 | 59 | 25 | 39
5:19:00 | 59 | 25 | 40
5:20:00 | 59 | 25 | 41
5:21:00 | 59 | 25 | 41
5:22:00 | 59 | 25 | 42
5:23:00 | 59 | 25 | 43
5:24:00 | 59 | 25 | 43
5:25:00 | 59 | 25 | 44
5:26:00 | 59 | 25 | 44
5:27:00 | 59 | 25 | 45
5:28:00 | 59 | 25 | 46
5:29:00 | 59 | 25 | 46
5:30:00 | 59 | 25 | 47
5:31:00 | 59 | 25 | 49
5:32:00 | 59 | 25 | 49
5:33:00 | 59 | 25 | 50
5:34:00 | 59 | 25 | 51
5:35:00 | 59 | 25 | 51
5:36:00 | 59 | 25 | 53
5:37:00 | 59 | 25 | 54
5:38:00 | 59 | 25 | 54
5:39:00 | 59 | 25 | 55
5:40:00 | 59 | 25 | 56
5:41:00 | 59 | 25 | 57
5:42:00 | 59 | 25 | 58
5:43:00 | 59 | 25 | 58
5:44:00 | 59 | 25 | 59
5:45:00 | 59 | 25 | 60
5:46:00 | 59 | 25 | 61
5:47:00 | 59 | 25 | 62
5:48:00 | 59 | 25 | 61
5:49:00 | 59 | 25 | 62
5:50:00 | 59 | 26 | 64
5:51:00 | 59 | 25 | 64
5:52:00 | 59 | 25 | 64
5:53:00 | 59 | 25 | 65
5:54:00 | 59 | 25 | 65
5:55:00 | 59 | 25 | 68
5:56:00 | 59 | 25 | 66
5:57:00 | 59 | 25 | 66
5:58:00 | 59 | 25 | 66
5:59:00 | 59 | 25 | 66
6:00:00 | 59 | 25 | 70
6:01:00 | 59 | 25 | 70
6:02:00 | 59 | 26 | 78
6:03:00 | 59 | 25 | 71
6:04:00 | 59 | 25 | 73
6:05:00 | 59 | 25 | 75
6:06:00 | 59 | 25 | 81
6:07:00 | 59 | 25 | 82